## BAM_surface
Raw data of Young's modulus of BAM-cated surface at each point.
point-1 | point-2 | point-3 | point-4 | point-5 | point-6 | point-7 | point-8 | point-9 | point-10 | point-11 | point-12 | point-13 | point-14 | point-15 | point-16 | point-17 | point-18 | point-19 | point-20
9700300 | 11589700 | 8209900 | 4564260 | 3707690 | 14357600 | 24769300 | 112050000 | 11199400 | 12316100 | 11577200 | 9097140 | 23708200 | 16792700 | 37397400 | 2051540 | 15170800 | 12864200 | 19321300 | 3555300
16209700 | 17277300 | 5542850 | 11346600 | 25985300 | 4606610 | 19718800 | 20544300 | 16771700 | 14550000 | 21198400 | 10592100 | 13240300 | 36219900 | 5181180 | 22911300 | 13601100 | 9194510 | 17712200 | 6247180
13188100 | 10683200 | 8792770 | 4436290 | 29522200 | 3657840 | 41484900 | 3281770 | 37500200 | 148412000 | 45262200 | 55817400 | 13267600 | 7301860 | 27814200 | 5170170 | 6073350 | 23686300 | 13713300 | 8754820
5120260 | 37135600 | 11526100 | 25143100 | 20440300 | 29073400 | 9142570 | 4575600 | 72083500 | 16843100 | 20629400 | 36988000 | 22044500 | 10048200 | 7168950 | 79835200 | 7399170 | 46916500 | 8954440 | 4421020
7155950 | 7786940 | 5000840 | 1634070 | 8056990 | 15623700 | 2882230 | 12206100 | 15396900 | 43211600 | 33687600 | 8888510 | 8315530 | 9993830 | 38291200 | 12633700 | 36153100 | 4701310 | 2444340 | 10773200
9698540 | 15035000 | 4400790 | 11969700 | 20262000 | 24470900 | 18914700 | 56117900 | 15884300 | 6323830 | 14772900 | 81251500 | 9470430 | 6013260 | 5836880 | 6093580 | 55608600 | 11737100 | 27946400 | 1732890
11732300 | 7464560 | 5985260 | 2009980 | 10913100 | 7951430 | 1300870 | 18691600 | 9667520 | 22248500 | 28561900 | 41146100 | 3815470 | 10958100 | 30593600 | 17281600 | 25968300 | 9748990 | 39058700 | 13241100
15037200 | 5982610 | 6446920 | 2544160 | 10987500 | 16405200 | 39138200 | 70444200 | 13809100 | 6236400 | 5352380 | 31715400 | 181810000 | 2937900 | 17787300 | 10589400 | 211678000 | 17235800 | 18791300 | 5367190
2673730 | 6232590 | 12013200 | 9948980 | 7949370 | 1539890 | 32742900 | 15180400 | 19979500 | 34225400 | 5992660 | 13153600 | 29497100 | 164010000 | 86805200 | 12355800 | 53309900 | 920300 | 7999490 | 6652680
5586350 | 13936800 | 10702200 | 21569300 | 13680100 | 75930500 | 27385200 | 18804500 | 26431100 | 2462200 | 12883800 | 31781200 | 16752800 | 10582300 | 2040860 | 32025200 | 6567250 | 5196560 | 48420500 | 17532400
5772980 | 5306550 | 2409290 | 17651500 | 16896300 | 14424300 | 2374970 | 3981200 | 28083100 | 9253110 | 2119770 | 26784800 | 2970140 | 34563000 | 3897450 | 36840000 | 6229130 | 9723510 | 17331800 | 3116670
9480940 | 3737520 | 6403400 | 1086080 | 4607510 | 8002150 | 1977190 | 10817200 | 5255900 | 6952310 | 35276700 | 24811600 | 24975500 | 6494080 | 9543860 | 7413600 | 21331000 | 39762900 | 6368970 | 36606200
2989090 | 4459580 | 8019910 | 19642500 | 8278230 | 1555370 | 22735000 | 13877200 | 26051800 | 11155300 | 13358400 | 6019460 | 9863530 | 15246600 | 32538200 | 1598900 | 3794640 | 6679840 | 13067000 | 11323500
6359910 | 7158350 | 15465400 | 12250700 | 4069210 | 11574700 | 4918630 | 30670900 | 5720490 | 2117830 | 6675700 | 11534100 | 19039300 | 5823540 | 98326200 | 9185100 | 39909600 | 16805300 | 18792300 | 19496800
9760260 | 15740000 | 2879270 | 9771600 | 22068900 | 8299550 | 6906870 | 21989700 | 14887000 | 2107000 | 24730200 | 19157100 | 34385500 | 1775070 | 40221000 | 23361300 | 10061500 | 8632790 | 10894900 | 2145350
4911350 | 16590400 | 27112700 | 15411300 | 29791800 | 21833100 | 9349370 | 11779600 | 1934130 | 8067760 | 19862600 | 2751150 | 30350500 | 15412100 | 8378260 | 30096300 | 3329450 | 16319900 | 9937330 | 17436800
7102390 | 18157800 | 4049670 | 3463910 | 24813700 | 35418100 | 18486700 | 12612100 | 7579940 | 14930400 | 22895000 | 28046500 | 28626600 | 20133100 | 14556200 | 37386700 | 347786000 | 5137560 | 6740230 | 37155700
7274690 | 9569960 | 20567900 | 24380100 | 22329500 | 16282200 | 16122400 | 18540200 | 31200700 | 18538300 | 3863780 | 8896130 | 4339770 | 13670800 | 16039400 | 19555000 | 30875500 | 8440670 | 40767300 | 3780620
11093100 | 10073600 | 4329460 | 10490800 | 7518270 | 9279470 | 11298300 | 9893300 | 13504200 | 36149600 | 112211000 | 28010900 | 3999400 | 34193200 | 85518900 | 851960 | 9131580 | 15731400 | 13194000 | 8710440
2380610 | 2380810 | 9886030 | 11708400 | 31955500 | 9605530 | 16979400 | 6276660 | 7423210 | 30635500 | 25272300 | 21347200 | 15310200 | 19907000 | 1199810 | 23579600 | 16374500 | 14791200 | 8502650 | 12623000
8382960 | 20443000 | 15199100 | 20271500 | 2311810 | 10982200 | 8617730 | 7483650 | 25704100 | 6140380 | 9068570 | 2328220 | 30039900 | 30388900 | 8082980 | 18672400 | 5481420 | 2444040 | 9266040 | 2300730
3555240 | 6798270 | 6551020 | 18797200 | 5965440 | 29049200 | 17099200 | 21350800 | 12631100 | 12942700 | 1789860 | 12997300 | 3565250 | 21210300 | 33285600 | 10119600 | 5554280 | 5051790 | 4485080 | 12378200
7311130 | 12642700 | 9983410 | 22731300 | 10304700 | 35519800 | 9628220 | 8368450 | 12819400 | 9127740 | 2218020 | 8916470 | 27638100 | 6520480 | 31925700 | 5738060 | 14158000 | 6676730 | 15972800 | 6583360
5197060 | 3927800 | 6575480 | 35148700 | 19270200 | 1284640 | 158273000 | 17024400 | 17871000 | 14301500 | 4623980 | 15026400 | 10107300 | 2552340 | 23071600 | 45464300 | 17071800 | 17249000 | 14909600 | 126268000
6332960 | 9948740 | 9375560 | 40023900 | 4741930 | 10930600 | 16958500 | 20436500 | 33079300 | 21137800 | 7240620 | 64305600 | 36020500 | 27903100 | 2981330 | 16757300 | 5677300 | 6390700 | 16479700 | 3687590

## polystyrene
Raw data of Young's modulus of tissue culture polystyrene surface at each point.
point-1 | point-2 | point-3 | point-4 | point-5 | point-6 | point-7 | point-8 | point-9 | point-10 | point-11 | point-12 | point-13 | point-14 | point-15 | point-16 | point-17 | point-18 | point-19 | point-20
84024700 | 153368000 | 60545100 | 6048240 | 6003180 | 5799260 | 15122000 | 3697420 | 6754340 | 35738500 | 8399880 | 4858410 | 6465080 | 4841880 | 7003310 | 5399140 | 8020470 | 8639090 | 8441440 | 3178560
11083100 | 49195200 | 4614940 | 8877290 | 5932080 | 4040230 | 5973830 | 9186510 | 7428130 | 14097100 | 2905490 | 3654460 | 4010980 | 6826630 | 6496210 | 9130370 | 7499360 | 22161300 | 2793280 | 5145960
21009700 | 22334400 | 20841500 | 11081700 | 6477570 | 5801220 | 6183570 | 3914590 | 7445360 | 7224780 | 3797690 | 10774700 | 5170870 | 19307000 | 5765880 | 3250790 | 3425210 | 5407330 | 5955780 | 8101140
20948100 | 6122970 | 9010060 | 56423200 | 5081130 | 7093030 | 13323500 | 5083250 | 6315820 | 5748950 | 3865710 | 7392870 | 6206920 | 5787660 | 6324490 | 4953820 | 3408850 | 4274420 | 8005040 | 4768400
20141900 | 16610000 | 9345760 | 14520200 | 10584100 | 11250100 | 5448190 | 8286110 | 9471900 | 6256950 | 5556350 | 3930920 | 7842540 | 9353260 | 9866260 | 3737950 | 5761930 | 3776650 | 9953480 | 5509100
40234100 | 13112000 | 12256300 | 4712070 | 10815300 | 11617200 | 8269350 | 5558580 | 10291400 | 26412000 | 7392750 | 5147860 | 3998000 | 102269000 | 12154400 | 4698730 | 3607350 | 30820300 | 4763480 | 7812680
23672100 | 20691600 | 514439000 | 9806670 | 21917500 | 9326530 | 5480140 | 12605800 | 10261300 | 6578720 | 14835600 | 4699960 | 3549640 | 6135900 | 5627220 | 4203880 | 3986730 | 4193550 | 10705700 | 7173510
102869000 | 42606200 | 14257000 | 12029700 | 9136210 | 5422530 | 10695100 | 5276790 | 4569150 | 26065900 | 5729200 | 3318830 | 4947940 | 9523940 | 30355800 | 11202400 | 8735420 | 4709890 | 4987150 | 5697980
12202700 | 7995350 | 26041400 | 18652500 | 27533400 | 15988800 | 12696400 | 7092240 | 4233750 | 8248890 | 4157670 | 5364940 | 7526190 | 7620740 | 8084160 | 5331730 | 3196350 | 4558270 | 5416340 | 10264200
16543700 | 13374700 | 9895260 | 130205000 | 4667550 | 7067670 | 8933680 | 11202000 | 7367710 | 3962290 | 5245520 | 11046200 | 10165800 | 8584770 | 4641650 | 6230720 | 4787830 | 6680490 | 9780570 | 4823170
10075800 | 10314100 | 6893120 | 9511410 | 18763000 | 40481400 | 9930440 | 12771300 | 4927280 | 25529200 | 8891150 | 7593390 | 5154290 | 9506020 | 66110100 | 3925890 | 4357910 | 11260800 | 4727140 | 12943100
5327490 | 37993900 | 73426400 | 10020200 | 55009100 | 8800140 | 18344100 | 5032350 | 10158000 | 25311400 | 6247770 | 17169000 | 8320980 | 7144760 | 20344700 | 8644360 | 6181960 | 4879090 | 137995000 | 7341630
17076500 | 13363800 | 13347400 | 5618880 | 24855100 | 14013300 | 20639700 | 5903870 | 18053800 | 8734540 | 8063500 | 93621200 | 11366300 | 16615800 | 5625060 | 5422400 | 10496400 | 11536700 | 4886370 | 64356800
22719400 | 29225200 | 13052500 | 10141100 | 3786930 | 13245600 | 12328300 | 49914300 | 8587770 | 10833200 | 7826000 | 19014500 | 8841990 | 23290000 | 11857700 | 10176000 | 8511340 | 6429710 | 5509690 | 25244000
10804500 | 21575500 | 22935600 | 36258300 | 12566600 | 9447980 | 10798600 | 19987700 | 7944190 | 11564600 | 6010010 | 8658490 | 5051640 | 6896840 | 12421700 | 157458000 | 6930470 | 8182620 | 13867400 | 21411800
99434700 | 15297100 | 31124800 | 6160190 | 8255210 | 15183500 | 7779710 | 22579800 | 11300600 | 27125500 | 13351200 | 12913500 | 8732230 | 110747000 | 6150830 | 19344600 | 10240700 | 10236600 | 32804400 | 7481660
1693800000 | 31659200 | 130968000 | 26621100 | 8320710 | 39840000 | 9857360 | 11232100 | 13621100 | 16025000 | 72294400 | 8950390 | 8986910 | 13699400 | 12322200 | 12087300 | 4774320 | 3766460 | 14830000 | 4388280
23108100 | 68982000 | 13158400 | 19828200 | 7846760 | 10620200 | 51894200 | 6728990 | 41007600 | 23093900 | 237297000 | 13297600 | 5832690 | 11273800 | 34678800 | 13767900 | 3675460 | 10520600 | 15562200 | 14931700
40649400 | 26625100 | 12114700 | 19837400 | 12035300 | 18838500 | 13983900 | 10599700 | 22679900 | 27798800 | 6526740 | 16354200 | 17199200 | 32804500 | 15101800 | 3516210 | 4390770 | 8577540 | 8785250 | 7350540
99719400 | 104145000 | 32906500 | 11434100 | 8248360 | 13161700 | 16375100 | 8844350 | 36032800 | 14271700 | 17246600 | 7383820 | 15342500 | 8962540 | 111279000 | 6438450 | 5892350 | 8801620 | 5271240 | 5756700
56043700 | 12169000 | 33707900 | 23563300 | 14845300 | 13464600 | 7779850 | 25284000 | 9608240 | 22625300 | 5632890 | 29089300 | 20337700 | 7557410 | 9687570 | 8143660 | 11351200 | 13693900 | 4783610 | 5819710
6379790 | 11821300 | 49427600 | 71207000 | 5511910 | 51709000 | 23505800 | 19235000 | 12070000 | 9008430 | 23217000 | 9688440 | 24325200 | 11851800 | 5200240 | 10157300 | 5135980 | 4962320 | 8622790 | 84338600
103956000 | 21866100 | 55601600 | 69117100 | 75260100 | 17566300 | 5971400 | 15748800 | 14898900 | 10462500 | 10031200 | 28882900 | 9195280 | 66457600 | 6602680 | 3750430 | 5848070 | 7596490 | 6663700 | 4011050
21360800 | 10154100 | 28456700 | 92623000 | 17135800 | 10395300 | 13205500 | 8521940 | 7249410 | 16398700 | 7854710 | 18519900 | 11814600 | 12119000 | 5092410 | 7465080 | 14251800 | 15878500 | 4942900 | 5408280
72517000 | 46633400 | 414650000 | 28362200 | 5650600 | 6001650 | 21495400 | 29345500 | 6391860 | 15924400 | 11827200 | 8671010 | 4826740 | 13825800 | 7389230 | 4742720 | 7252300 | 4266270 | 9604600 | 5857440