## Hoja1
Sample A |  | Sample B |  | Sample C
P/P0 | Adsorbed volume (cc/g) | P/P0 | Adsorbed Volume (cc/g) | P/P0 | Adsorbed Volume (cc/g)
0.0611 | 44.158 | 0.0642 | 35.8654 | 0.0592 | 78.9914
0.0765 | 46.2674 | 0.0765 | 38.559 | 0.0817 | 84.5685
0.0997 | 48.9571 | 0.0998 | 42.7637 | 0.0995 | 88.3024
0.1198 | 51.0155 | 0.1198 | 45.8299 | 0.1195 | 92.0235
0.1401 | 52.8924 | 0.1396 | 48.6175 | 0.1397 | 95.4583
0.1601 | 54.6342 | 0.1596 | 51.2497 | 0.1599 | 98.6837
0.1992 | 57.7967 | 0.1988 | 56.0655 | 0.1979 | 104.314
0.2521 | 61.7862 | 0.2495 | 61.9979 | 0.2529 | 111.9578
0.3038 | 65.5615 | 0.2999 | 67.8881 | 0.3061 | 119.2491
0.3555 | 69.3552 | 0.3495 | 73.8776 | 0.3494 | 125.2518
0.4462 | 76.3765 | 0.4444 | 86.2913 | 0.4485 | 139.616
0.5481 | 85.4558 | 0.5473 | 102.7018 | 0.5473 | 155.5737
0.6469 | 96.7267 | 0.6458 | 124.507 | 0.6469 | 174.5197
0.735 | 111.4066 | 0.7471 | 163.5575 | 0.7439 | 200.8067
0.7956 | 128.2442 | 0.797 | 201.9612 | 0.7959 | 224.7065
0.8358 | 148.5304 | 0.8363 | 255.8563 | 0.839 | 255.3011
0.8692 | 179.0457 | 0.8732 | 332.6257 | 0.8718 | 292.2354
0.9003 | 234.4128 | 0.9113 | 410.9479 | 0.9048 | 330.7596
0.9244 | 301.2247 | 0.9277 | 431.5598 | 0.9226 | 344.79
0.9397 | 344.5635 | 0.9347 | 437.1439 | 0.9386 | 352.1122
0.9479 | 362.8412 | 0.9505 | 444.9417 | 0.9477 | 354.6269
0.9583 | 379.6352 | 0.963 | 447.1636 | 0.9615 | 356.7074
0.9719 | 390.5594 | 0.9861 | 449.6599 | 0.9842 | 358.2658
0.984 | 394.6673 | 1 | 454.8842 | 0.997 | 360.438
0.9958 | 397.9012 | 0.9607 | 447.91 | 0.9773 | 358.26
0.978 | 395.1604 | 0.936 | 446.1302 | 0.9604 | 357.4263
0.9624 | 393.6077 | 0.9089 | 443.7473 | 0.9369 | 356.4472
0.9422 | 390.7687 | 0.9043 | 443.1151 | 0.9253 | 355.9438
0.939 | 389.9983 | 0.8794 | 436.3638 | 0.9054 | 354.8331
0.9275 | 384.9043 | 0.8367 | 404.8369 | 0.881 | 351.4576
0.9105 | 368.5921 | 0.8048 | 362.8787 | 0.8461 | 340.6466
0.88 | 314.3998 | 0.7187 | 260.0958 | 0.803 | 317.6602
0.8364 | 225.6676 | 0.6518 | 186.5962 | 0.7414 | 262.9695
0.7954 | 167.6536 | 0.5451 | 110.5793 | 0.6383 | 192.5518
0.737 | 124.6685 | 0.4499 | 86.289 | 0.5467 | 163.7569
0.6509 | 100.5526 | 0.3509 | 72.8432 | 0.4514 | 143.0172
0.5444 | 87.0309 | 0.2367 | 59.1975 | 0.3454 | 124.886
0.4378 | 75.7125 | 0.1429 | 47.6039 | 0.2397 | 110.2944
0.3502 | 68.5434 |  |  | 0.1337 | 94.6131
0.2544 | 61.3985
0.1439 | 52.5112