## Sheet1
细胞在3d材料中的迁徙试验 |  |  | Cell migration in 3D hydrogels
2% gel | 0d | 2d | 4d | 6d | 8d | 10d | 12d | 14d | Time | 2% gel |  | 4% gel |  | 6% gel |  | 8% gel
| 0 | 0.23 | 1.52 | 2.51 | 3.81 | 5.2 | 6.8 | 8.9 | 0 | 0 | 0 | 0 | 0 | 0 | 0 | 0 | 0
| 0 | 0.4 | 1.47 | 2.7 | 3.99 | 5.3 | 7.1 | 9.1 | 2 | 0.3275 | 0.07274384 | 0.1375 | 0.01707825 | 0.07 | 0.04242641 | 0.0525 | 0.03774917
| 0 | 0.36 | 1.52 | 2.83 | 3.69 | 5.02 | 6.82 | 9.24 | 4 | 1.585 | 0.1650253 | 0.5325 | 0.085 | 0.23 | 0.04830459 | 0.145 | 0.03511885
| 0 | 0.32 | 1.83 | 2.47 | 4.23 | 5.6 | 7.53 | 10.2 | 6 | 2.6275 | 0.1682013 | 1.0425 | 0.1189888 | 0.43 | 0.0969536 | 0.345 | 0.0591608
| 0 | 0.3275 | 1.585 | 2.6275 | 3.93 | 5.28 | 7.0625 | 9.36 | 8 | 3.93 | 0.2349468 | 1.7025 | 0.1144188 | 0.795 | 0.1066146 | 0.7225 | 0.07675719
| 0 | 0.07274384 | 0.1650253 | 0.1682013 | 0.2349468 | 0.2427619 | 0.3404287 | 0.5771193 | 10 | 5.28 | 0.2427619 | 2.535 | 0.1873499 | 1.5225 | 0.2056494 | 1.475 | 0.322542
[9 empty] | 12 | 7.0625 | 0.3404287 | 4.05 | 0.1877942 | 2.11 | 0.1874389 | 2.045 | 0.2503997
[9 empty] | 14 | 9.36 | 0.5771193 | 5.1575 | 0.199729 | 3.9825 | 0.2864001 | 3.4725 | 0.2381001
4% gel | 0d | 2d | 4d | 6d | 8d | 10d | 12d | 14d
| 0 | 0.13 | 0.45 | 1.04 | 1.78 | 2.63 | 3.97 | 5.3
| 0 | 0.14 | 0.47 | 1.21 | 1.82 | 2.73 | 4.32 | 5.12
| 0 | 0.16 | 0.62 | 0.98 | 1.62 | 2.3 | 4.02 | 4.89
| 0 | 0.12 | 0.59 | 0.94 | 1.59 | 2.48 | 3.89 | 5.32
| 0 | 0.1375 | 0.5325 | 1.0425 | 1.7025 | 2.535 | 4.05 | 5.1575
| 0 | 0.01707825 | 0.085 | 0.1189888 | 0.1144188 | 0.1873499 | 0.1877942 | 0.199729
6% gel | 0d | 2d | 4d | 6d | 8d | 10d | 12d | 14d
| 0 | 0.02 | 0.25 | 0.37 | 0.82 | 1.32 | 1.92 | 3.62
| 0 | 0.05 | 0.16 | 0.42 | 0.68 | 1.78 | 2.36 | 4.32
| 0 | 0.1 | 0.27 | 0.57 | 0.93 | 1.59 | 2.13 | 4.01
| 0 | 0.11 | 0.24 | 0.36 | 0.75 | 1.4 | 2.03 | 3.98
| 0 | 0.07 | 0.23 | 0.43 | 0.795 | 1.5225 | 2.11 | 3.9825
| 0 | 0.04242641 | 0.04830459 | 0.0969536 | 0.1066146 | 0.2056494 | 0.1874389 | 0.2864001
8% gel | 0d | 2d | 4d | 6d | 8d | 10d | 12d | 14d
| 0 | 0.01 | 0.17 | 0.26 | 0.64 | 1.02 | 1.69 | 3.45
| 0 | 0.04 | 0.12 | 0.38 | 0.74 | 1.57 | 2.17 | 3.15
| 0 | 0.1 | 0.18 | 0.35 | 0.82 | 1.78 | 2.06 | 3.59
| 0 | 0.06 | 0.11 | 0.39 | 0.69 | 1.53 | 2.26 | 3.7
| 0 | 0.0525 | 0.145 | 0.345 | 0.7225 | 1.475 | 2.045 | 3.4725
| 0 | 0.03774917 | 0.03511885 | 0.0591608 | 0.07675719 | 0.322542 | 0.2503997 | 0.2381001