## DPSC-OG
Area: 124.421
Thresholding method: Otsu
Saturation:10
Unit: %
| Day | 0 |  |  | 3 |  |  | 6 |  |  | 9 |  |  | 12 |  |  | 15 |  |  | 18 |  |  | 21
| Reading | 1 | 2 | 3 | 1 | 2 | 3 | 1 | 2 | 3 | 1 | 2 | 3 | 1 | 2 | 3 | 1 | 2 | 3 | 1 | 2 | 3 | 1 | 2 | 3
Differentiated | N1 | 1.186 | 1.154 | 0.738 | 1.613 | 1.703 | 1.67 | 12.144 | 7.397 | 8.441 | 23.334 | 19.35 | 14.41 | 28.757 | 35.019 | 46.013 | 32.59 | 65.306 | 42.153 | 62.354 | 77.852 | 58.96 | 97.279 | 89.917 | 92.717
| N2 | 1.01 | 0.683 | 1.384 | 1.611 | 1.198 | 2.122 | 8.332 | 8.077 | 16.71 | 21.091 | 21.074 | 33.9 | 58.696 | 35.635 | 42.844 | 74.412 | 54.606 | 56.32 | 73.853 | 63.449 | 95.448 | 100.535 | 100.038 | 114.436
| N3 | 0.89 | 1.014 | 0.449 | 1.435 | 2.078 | 1.386 | 12.95 | 7.473 | 9.486 | 17.518 | 16.967 | 27.201 | 28.788 | 34.504 | 42.047 | 45.645 | 67.379 | 66.787 | 73.009 | 61.98 | 79.203 | 79.203 | 93.102 | 92.032
Undifferentiated | N1 | 1.298 | 1.038 | 1.168 | 0.774 | 0.674 | 1.046 | 1.556 | 1.326 | 0.661 | 1.246 | 1.214 | 1.311 | 1.328 | 1.606 | 1.654 | 0.936 | 1.246 | 0.857 | 1.33 | 1.819 | 2.607 | 3.344 | 2.487 | 1.23
| N2 | 0.473 | 1.387 | 1.14 | 0.847 | 1.108 | 1.081 | 0.954 | 1.911 | 2.226 | 3.267 | 3.353 | 2.458 | 1.178 | 3.502 | 7.135 | 5.03 | 3.353 | 2.59 | 4.158 | 5.797 | 5.36 | 1.145 | 1.876 | 1.621
| N3 | 1.001 | 0.899 | 0.991 | 1.156 | 0.363 | 0.831 | 0.449 | 1.096 | 1.319 | 1.001 | 1.164 | 1.24 | 2.203 | 1.631 | 1.107 | 1.43 | 1.152 | 0.95 | 2.435 | 2.127 | 1.22 | 0.98 | 2.55 | 3.902
Average technicals
| Day | 0 | 3 | 6 | 9 | 12 | 15 | 18 | 21
Differentiated | N1 | 1.026 | 1.662 | 9.327333 | 19.03133 | 36.59633 | 46.683 | 66.38867 | 93.30433
| N2 | 1.025667 | 1.643667 | 11.03967 | 25.355 | 42.76875 | 61.77933 | 77.58333 | 105.003
| N3 | 0.7843333 | 1.633 | 9.969667 | 20.562 | 35.113 | 59.937 | 71.39733 | 88.11233
Undifferentiated | N1 | 1.168 | 0.8313333 | 1.181 | 1.257 | 1.529333 | 1.013 | 1.918667 | 2.353667
| N2 | 1 | 1.012 | 1.697 | 3.026 | 3.938333 | 3.657667 | 5.105 | 1.547333
| N3 | 0.9636667 | 0.7833333 | 0.9546667 | 1.135 | 1.647 | 1.177333 | 1.927333 | 2.477333
% differentiated
| Day | 0 | 3 | 6 | 9 | 12 | 15 | 18 | 21
| N1 | -0.1141286 | 0.6676258 | 6.547394 | 14.28564 | 28.18415 | 36.70602 | 51.81601 | 73.09913
| N2 | 0.02062889 | 0.5076849 | 7.508915 | 17.94633 | 31.20889 | 46.71371 | 58.25249 | 83.14968
| N3 | -0.1441343 | 0.6828965 | 7.245561 | 15.61392 | 26.89739 | 47.22649 | 55.83463 | 68.82681
Average biologicals
| Day | 0 | 3 | 6 | 9 | 12 | 15 | 18 | 21
| Average biologicals | -0.07921135 | 0.6194024 | 7.100623 | 15.94863 | 28.76348 | 43.54874 | 55.30104 | 75.02521
| STD | 0.08775614 | 0.09705099 | 0.4968759 | 1.853155 | 2.213365 | 5.931511 | 3.251246 | 7.353131
| T.test | 0.01124671 | 0.00126245 | 0.004191584 | 0.00187704 | 0.02487981 | 0.01232335 | 0.01523448 | #DIV/0!
| Annotation | * | * | * | * | * | * | * | *

## DPSC-ED
Area: 124.421
Thresholding method: Otsu
Saturation:10
Unit: %
| Day | 0 |  |  | 3 |  |  | 6 |  |  | 9 |  |  | 12 |  |  | 15 |  |  | 18 |  |  | 21
| Reading | 1 | 2 | 3 | 1 | 2 | 3 | 1 | 2 | 3 | 1 | 2 | 3 | 1 | 2 | 3 | 1 | 2 | 3 | 1 | 2 | 3 | 1 | 2 | 3
Differentiated | N1 | 0.913 | 0.794 | 0.985 | 1.127 | 1.132 | 0.913 | 8.228 | 8.125 | 11.702 | 47.033 | 48.817 | 27.315 | 74.959 | 81.137 | 74.836 | 99.483 | 101.33 | 106.367 | 112.492 | 108.623 | 96.081 | 113.016 | 115.637 | 110.796
| N2 | 0.813 | 0.5 | 0.455 | 0.567 | 0.671 | 0.367 | 6.37 | 6.132 | 4.435 | 44.464 | 39.426 | 35.016 | 82.661 | 83.271 | 80.043 | 107.138 | 103.357 | 104.794 | 112.184 | 107.32 | 95.246 | 105.974 | 111.41 | 118.129
| N3 | 0.63 | 1.505 | 0.883 | 0.334 | 0.321 | 0.171 | 17.511 | 7.371 | 5.122 | 23.594 | 29.986 | 64.335 | 79.589 | 102.705 | 91.022 | 113.14 | 117.125 | 90.181 | 115.798 | 115.369 | 108.521 | 94.835 | 109.782 | 114.007
Undifferentiated | N1 | 1.071 | 0.851 | 0.608 | 0.296 | 0.708 | 1.071 | 0.243 | 2.162 | 0.296 | 1.202 | 0.801 | 2.162 | 1.708 | 2.392 | 1.202 | 1.013 | 1.524 | 1.965 | 2.055 | 2.128 | 1.013 | 0.634 | 2.036 | 2.128
| N2 | 0.215 | 0.958 | 0.534 | 0.043 | 0.182 | 0.043 | 1.5 | 1.75 | 1.589 | 2.711 | 3.644 | 3.578 | 0.335 | 1.307 | 1.295 | 3.785 | 3.204 | 3.582 | 2.67 | 3.272 | 3.308 | 2.982 | 3.539 | 2.257
| N3 | 0.784 | 0.992 | 0.753 | 0.126 | 0.426 | 0.052 | 0.324 | 0.943 | 2.262 | 1.02 | 1.515 | 0.456 | 1.217 | 0.767 | 0.647 | 0.269 | 0.55 | 0.647 | 1.772 | 2.907 | 0.269 | 0.8 | 1.524 | 2.907
Average technicals
| Day | 0 | 3 | 6 | 9 | 12 | 15 | 18 | 21
Differentiated | N1 | 0.8973333 | 1.057333 | 9.351667 | 41.055 | 76.97733 | 102.3933 | 105.732 | 113.1497
| N2 | 0.5893333 | 0.535 | 5.645667 | 39.63533 | 70.24775 | 105.0963 | 104.9167 | 111.8377
| N3 | 1.006 | 0.2753333 | 10.00133 | 39.305 | 91.10533 | 106.8153 | 113.2293 | 106.208
Undifferentiated | N1 | 0.8433333 | 0.6916667 | 0.9003333 | 1.388333 | 1.767333 | 1.500667 | 1.732 | 1.599333
| N2 | 0.569 | 0.08933333 | 1.613 | 3.311 | 0.979 | 3.523667 | 3.083333 | 2.926
| N3 | 0.843 | 0.2013333 | 1.176333 | 0.997 | 0.877 | 0.4886667 | 1.649333 | 1.743667
% differentiated
| Day | 0 | 3 | 6 | 9 | 12 | 15 | 18 | 21
| N1 | 0.04340103 | 0.2938947 | 6.79253 | 31.88101 | 60.448 | 81.08974 | 83.58718 | 89.65555
| N2 | 0.01634236 | 0.3581925 | 3.241146 | 29.1947 | 55.67288 | 81.63627 | 81.84578 | 87.53479
| N3 | 0.1310068 | 0.05947549 | 7.092854 | 30.78901 | 72.51857 | 85.45717 | 89.67939 | 83.96037
Average biologicals
| Day | 0 | 3 | 6 | 9 | 12 | 15 | 18 | 21
| Average biologicals | 0.06358341 | 0.2371875 | 5.708843 | 30.62157 | 62.87981 | 82.72773 | 85.03745 | 87.05024
| STD | 0.05993731 | 0.1572251 | 2.142357 | 1.35096 | 8.682147 | 2.37951 | 4.113255 | 2.878344
| T.test | 0.1501938 | 0.02616936 | 0.000347962 | 0.0106034 | 0.01721184 | 0.09261287 | 0.3273178 | #DIV/0!
| Annotation | * | * | * | * | *

## ED vs OG
| Day | 0 | 3 | 6 | 9 | 12 | 15 | 18 | 21
DPSC-ED | N1 | 0.04340103 | 0.2938947 | 6.79253 | 31.88101 | 60.448 | 81.08974 | 83.58718 | 89.65555
| N2 | 0.01634236 | 0.3581925 | 3.241146 | 29.1947 | 55.67288 | 81.63627 | 81.84578 | 87.53479
| N3 | 0.1310068 | 0.05947549 | 7.092854 | 30.78901 | 72.51857 | 85.45717 | 89.67939 | 83.96037
DPSC-OG | N1 | -0.1141286 | 0.6676258 | 6.547394 | 14.28564 | 28.18415 | 36.70602 | 51.81601 | 73.09913
| N2 | 0.02062889 | 0.5076849 | 7.508915 | 17.94633 | 31.20889 | 46.71371 | 58.25249 | 83.14968
| N3 | -0.1441343 | 0.6828965 | 7.245561 | 15.61392 | 26.89739 | 47.22649 | 55.83463 | 68.82681
| t.test | 0.1099855 | 0.05394352 | 0.2182212 | 0.007758361 | 0.01562838 | 0.002484393 | 0.005447007 | 0.04435337
| significant (p<0.05) |  |  |  | * | * | * | * | *