## Fig.3-XRD
| Experimental |  | Model
2 q | TiO2-P25 | TiO2-400°C | TiO2-P25 | TiO2-400°C
10 | 146 | 191 | 144.03124 | 195.80158
10.02 | 127 | 166 | 143.88314 | 195.46348
10.04 | 118 | 170 | 143.73538 | 195.12621
10.06 | 142 | 193 | 143.58797 | 194.78977
10.08 | 138 | 141 | 143.44091 | 194.45416
10.1 | 150 | 173 | 143.29421 | 194.11938
10.12 | 132 | 171 | 143.14784 | 193.78542
10.14 | 139 | 156 | 143.00183 | 193.45229
10.16 | 120 | 184 | 142.85616 | 193.11998
10.18 | 129 | 177 | 142.71084 | 192.7885
10.2 | 141 | 175 | 142.56586 | 192.45783
10.22 | 132 | 181 | 142.42123 | 192.12799
10.24 | 143 | 161 | 142.27694 | 191.79896
10.26 | 131 | 197 | 142.13299 | 191.47075
10.28 | 144 | 159 | 141.98939 | 191.14335
10.3 | 143 | 182 | 141.84613 | 190.81677
10.32 | 162 | 172 | 141.70321 | 190.491
10.34 | 143 | 178 | 141.56063 | 190.16603
10.36 | 153 | 174 | 141.41839 | 189.84188
10.38 | 119 | 192 | 141.27649 | 189.51853
10.4 | 129 | 176 | 141.13493 | 189.19599
10.42 | 121 | 183 | 140.99371 | 188.87425
10.44 | 129 | 188 | 140.85282 | 188.55332
10.46 | 148 | 174 | 140.71227 | 188.23318
10.48 | 127 | 185 | 140.57206 | 187.91384
10.5 | 118 | 157 | 140.43218 | 187.59531
10.52 | 138 | 168 | 140.29264 | 187.27756
10.54 | 133 | 178 | 140.15343 | 186.96061
10.56 | 121 | 169 | 140.01456 | 186.64446
10.58 | 131 | 168 | 139.87602 | 186.3291
10.6 | 143 | 185 | 139.73781 | 186.01453
10.62 | 142 | 175 | 139.59993 | 185.70074
10.64 | 148 | 172 | 139.46238 | 185.38775
10.66 | 121 | 185 | 139.32517 | 185.07554
10.68 | 136 | 164 | 139.1883 | 184.76411
10.7 | 149 | 182 | 139.05179 | 184.45347
10.72 | 148 | 179 | 138.9157 | 184.14361
10.74 | 128 | 160 | 138.78004 | 183.83452
10.76 | 130 | 188 | 138.64481 | 183.52622
10.78 | 132 | 182 | 138.50994 | 183.21869
10.8 | 129 | 188 | 138.37539 | 182.91194
10.82 | 124 | 157 | 138.24117 | 182.60597
10.84 | 149 | 181 | 138.10727 | 182.30077
10.86 | 143 | 156 | 137.97371 | 181.99638
10.88 | 128 | 179 | 137.84046 | 181.69281
10.9 | 119 | 176 | 137.70754 | 181.39012
10.92 | 121 | 182 | 137.57495 | 181.0883
10.94 | 145 | 164 | 137.44269 | 180.7873
10.96 | 131 | 170 | 137.31089 | 180.48707
10.98 | 134 | 163 | 137.17996 | 180.1876
11 | 147 | 161 | 137.05149 | 179.8889
11.02 | 152 | 178 | 136.93031 | 179.59096
11.04 | 151 | 166 | 136.82598 | 179.29377
11.06 | 142 | 166 | 136.74359 | 178.99734
11.08 | 121 | 167 | 136.66311 | 178.70167
11.1 | 151 | 157 | 136.55293 | 178.40677
11.12 | 135 | 191 | 136.42624 | 178.11269
11.14 | 126 | 165 | 136.2977 | 177.81972
11.16 | 130 | 194 | 136.16939 | 177.5289
11.18 | 146 | 160 | 136.04139 | 177.2436
11.2 | 129 | 166 | 135.91372 | 176.97153
11.22 | 142 | 160 | 135.78635 | 176.72084
11.24 | 147 | 186 | 135.6593 | 176.48313
11.26 | 145 | 182 | 135.53253 | 176.22779
11.28 | 149 | 165 | 135.40602 | 175.94458
11.3 | 135 | 187 | 135.27971 | 175.65777
11.32 | 109 | 172 | 135.1536 | 175.37151
11.34 | 143 | 169 | 135.02776 | 175.086
11.36 | 127 | 202 | 134.90222 | 174.80122
11.38 | 129 | 174 | 134.77699 | 174.51718
11.4 | 124 | 173 | 134.65208 | 174.23387
11.42 | 144 | 159 | 134.52747 | 173.95127
11.44 | 138 | 160 | 134.40317 | 173.66936
11.46 | 119 | 184 | 134.27918 | 173.38809
11.48 | 152 | 160 | 134.1555 | 173.10743
11.5 | 114 | 161 | 134.03212 | 172.82742
11.52 | 128 | 170 | 133.90905 | 172.54813
11.54 | 132 | 176 | 133.78629 | 172.26956
11.56 | 121 | 173 | 133.66383 | 171.99171
11.58 | 145 | 162 | 133.54168 | 171.71459
11.6 | 109 | 155 | 133.41983 | 171.43818
11.62 | 142 | 179 | 133.29828 | 171.1625
11.64 | 146 | 178 | 133.17704 | 170.88753
11.66 | 142 | 178 | 133.0561 | 170.61328
11.68 | 134 | 161 | 132.93546 | 170.33974
11.7 | 137 | 166 | 132.81512 | 170.06692
11.72 | 124 | 174 | 132.69508 | 169.79481
11.74 | 124 | 174 | 132.57535 | 169.5234
11.76 | 144 | 180 | 132.45591 | 169.25271
11.78 | 143 | 166 | 132.33677 | 168.98273
11.8 | 133 | 183 | 132.21793 | 168.71345
11.82 | 128 | 173 | 132.09939 | 168.44488
11.84 | 140 | 182 | 131.98114 | 168.17701
11.86 | 151 | 156 | 131.86319 | 167.90984
11.88 | 136 | 189 | 131.74554 | 167.64338
11.9 | 129 | 174 | 131.62818 | 167.37761
11.92 | 129 | 169 | 131.51112 | 167.11255
11.94 | 141 | 165 | 131.39435 | 166.84818
11.96 | 103 | 165 | 131.27788 | 166.5845
11.98 | 112 | 198 | 131.1617 | 166.32152
12 | 127 | 166 | 131.04581 | 166.05924
12.02 | 146 | 152 | 130.93022 | 165.79764
12.04 | 115 | 162 | 130.81491 | 165.53674
12.06 | 140 | 150 | 130.6999 | 165.27652
12.08 | 116 | 164 | 130.58518 | 165.017
12.1 | 123 | 172 | 130.47074 | 164.75815
12.12 | 135 | 176 | 130.3566 | 164.5
12.14 | 128 | 170 | 130.24275 | 164.24252
12.16 | 117 | 164 | 130.12918 | 163.98573
12.18 | 140 | 173 | 130.0159 | 163.72962
12.2 | 128 | 168 | 129.90291 | 163.47419
12.22 | 123 | 164 | 129.79021 | 163.21944
12.24 | 138 | 181 | 129.67779 | 162.96537
12.26 | 125 | 153 | 129.56565 | 162.71197
12.28 | 148 | 171 | 129.45381 | 162.45924
12.3 | 132 | 168 | 129.34224 | 162.20719
12.32 | 125 | 177 | 129.23097 | 161.95581
12.34 | 161 | 171 | 129.11997 | 161.7051
12.36 | 136 | 155 | 129.00926 | 161.45506
12.38 | 139 | 168 | 128.89882 | 161.20569
12.4 | 118 | 155 | 128.78868 | 160.95699
12.42 | 135 | 171 | 128.67881 | 160.70895
12.44 | 118 | 178 | 128.56922 | 160.46157
12.46 | 140 | 172 | 128.45991 | 160.21485
12.48 | 139 | 151 | 128.35089 | 159.9688
12.5 | 135 | 174 | 128.24214 | 159.72341
12.52 | 132 | 157 | 128.13367 | 159.47868
12.54 | 133 | 138 | 128.02548 | 159.2346
12.56 | 121 | 169 | 127.91756 | 158.99118
12.58 | 143 | 202 | 127.80992 | 158.74841
12.6 | 154 | 205 | 127.70256 | 158.5063
12.62 | 137 | 179 | 127.59548 | 158.26484
12.64 | 158 | 193 | 127.48867 | 158.02403
12.66 | 148 | 155 | 127.38213 | 157.78387
12.68 | 150 | 213 | 127.27587 | 157.54437
12.7 | 134 | 160 | 127.16989 | 157.3055
12.72 | 130 | 170 | 127.06417 | 157.06729
12.74 | 137 | 174 | 126.95873 | 156.82971
12.76 | 128 | 195 | 126.85356 | 156.59278
12.78 | 132 | 197 | 126.74867 | 156.3565
12.8 | 135 | 174 | 126.64404 | 156.12085
12.82 | 127 | 153 | 126.53969 | 155.88584
12.84 | 149 | 174 | 126.4356 | 155.65148
12.86 | 141 | 171 | 126.33178 | 155.41774
12.88 | 127 | 174 | 126.22824 | 155.18465
12.9 | 136 | 192 | 126.12496 | 154.95219
12.92 | 139 | 178 | 126.02195 | 154.72036
12.94 | 120 | 179 | 125.91921 | 154.48917
12.96 | 165 | 150 | 125.81673 | 154.2586
12.98 | 136 | 186 | 125.71452 | 154.02866
13 | 137 | 167 | 125.61258 | 153.79936
13.02 | 144 | 153 | 125.5109 | 153.57068
13.04 | 173 | 151 | 125.40949 | 153.34262
13.06 | 155 | 164 | 125.30834 | 153.1152
13.08 | 158 | 178 | 125.20746 | 152.88839
13.1 | 154 | 162 | 125.10684 | 152.6622
13.12 | 157 | 175 | 125.00648 | 152.43664
13.14 | 132 | 145 | 124.90639 | 152.2117
13.16 | 122 | 177 | 124.80656 | 151.98737
13.18 | 131 | 183 | 124.70698 | 151.76367
13.2 | 154 | 172 | 124.60767 | 151.54057
13.22 | 136 | 158 | 124.50862 | 151.3181
13.24 | 113 | 186 | 124.40983 | 151.09623
13.26 | 125 | 166 | 124.3113 | 150.87498
13.28 | 124 | 166 | 124.21303 | 150.65434
13.3 | 128 | 170 | 124.11502 | 150.43431
13.32 | 125 | 191 | 124.01726 | 150.21489
13.34 | 117 | 167 | 123.91976 | 149.99607
13.36 | 130 | 196 | 123.82252 | 149.77786
13.38 | 133 | 169 | 123.72554 | 149.56026
13.4 | 123 | 177 | 123.62881 | 149.34326
13.42 | 138 | 184 | 123.53234 | 149.12686
13.44 | 116 | 164 | 123.43612 | 148.91107
13.46 | 125 | 159 | 123.34015 | 148.69587
13.48 | 157 | 161 | 123.24444 | 148.48128
13.5 | 144 | 170 | 123.14899 | 148.26728
13.52 | 119 | 145 | 123.05379 | 148.05388
13.54 | 116 | 161 | 122.95884 | 147.84107
13.56 | 135 | 145 | 122.86414 | 147.62886
13.58 | 131 | 159 | 122.76969 | 147.41724
13.6 | 121 | 176 | 122.6755 | 147.20621
13.62 | 125 | 150 | 122.58155 | 146.99577
13.64 | 129 | 162 | 122.48786 | 146.78592
13.66 | 141 | 160 | 122.39441 | 146.57667
13.68 | 127 | 152 | 122.30122 | 146.36799
13.7 | 137 | 165 | 122.20827 | 146.15991
13.72 | 141 | 145 | 122.11557 | 145.95241
13.74 | 127 | 173 | 122.02312 | 145.74549
13.76 | 136 | 169 | 121.93091 | 145.53915
13.78 | 120 | 131 | 121.83896 | 145.3334
13.8 | 140 | 187 | 121.74725 | 145.12822
13.82 | 115 | 152 | 121.65578 | 144.92363
13.84 | 129 | 157 | 121.56456 | 144.71961
13.86 | 141 | 172 | 121.47359 | 144.51617
13.88 | 123 | 149 | 121.38286 | 144.31331
13.9 | 130 | 163 | 121.29237 | 144.11102
13.92 | 109 | 139 | 121.20213 | 143.9093
13.94 | 130 | 153 | 121.11213 | 143.70815
13.96 | 109 | 156 | 121.02238 | 143.50758
13.98 | 123 | 145 | 120.93286 | 143.30757
14 | 140 | 150 | 120.84359 | 143.10813
14.02 | 133 | 155 | 120.75456 | 142.90926
14.04 | 114 | 155 | 120.66576 | 142.71096
14.06 | 124 | 136 | 120.57722 | 142.51322
14.08 | 151 | 119 | 120.4889 | 142.31605
14.1 | 115 | 158 | 120.40083 | 142.11944
14.12 | 102 | 147 | 120.313 | 141.92339
14.14 | 132 | 154 | 120.22541 | 141.7279
14.16 | 128 | 139 | 120.13805 | 141.53297
14.18 | 116 | 171 | 120.05093 | 141.3386
14.2 | 129 | 134 | 119.96405 | 141.14478
14.22 | 123 | 132 | 119.87741 | 140.95152
14.24 | 107 | 145 | 119.791 | 140.75882
14.26 | 139 | 130 | 119.70483 | 140.56667
14.28 | 138 | 157 | 119.61889 | 140.37507
14.3 | 115 | 155 | 119.53319 | 140.18403
14.32 | 128 | 153 | 119.44772 | 139.99353
14.34 | 115 | 142 | 119.36249 | 139.80359
14.36 | 114 | 131 | 119.27749 | 139.61419
14.38 | 121 | 142 | 119.19273 | 139.42534
14.4 | 125 | 142 | 119.10819 | 139.23704
14.42 | 136 | 145 | 119.02389 | 139.04928
14.44 | 113 | 132 | 118.93982 | 138.86206
14.46 | 117 | 157 | 118.85598 | 138.67539
14.48 | 111 | 166 | 118.77237 | 138.48926
14.5 | 104 | 141 | 118.689 | 138.30367
14.52 | 128 | 136 | 118.60585 | 138.11862
14.54 | 144 | 153 | 118.52293 | 137.9341
14.56 | 134 | 144 | 118.44025 | 137.75013
14.58 | 108 | 157 | 118.35779 | 137.56669
14.6 | 145 | 156 | 118.27556 | 137.38378
14.62 | 113 | 142 | 118.19355 | 137.20142
14.64 | 109 | 151 | 118.11178 | 137.01958
14.66 | 162 | 143 | 118.03023 | 136.83827
14.68 | 125 | 136 | 117.94891 | 136.6575
14.7 | 123 | 145 | 117.86781 | 136.47725
14.72 | 101 | 143 | 117.78694 | 136.29754
14.74 | 125 | 138 | 117.7063 | 136.11835
14.76 | 122 | 151 | 117.62588 | 135.93968
14.78 | 110 | 134 | 117.54569 | 135.76155
14.8 | 111 | 135 | 117.46572 | 135.58393
14.82 | 110 | 144 | 117.38597 | 135.40685
14.84 | 121 | 119 | 117.30645 | 135.23028
14.86 | 102 | 141 | 117.22715 | 135.05423
14.88 | 119 | 123 | 117.14807 | 134.87871
14.9 | 110 | 161 | 117.06921 | 134.7037
14.92 | 131 | 145 | 116.99058 | 134.52921
14.94 | 107 | 132 | 116.91217 | 134.35524
14.96 | 103 | 129 | 116.83397 | 134.18178
14.98 | 116 | 150 | 116.756 | 134.00884
15 | 94 | 117 | 116.67825 | 133.83641
15.02 | 104 | 169 | 116.60072 | 133.6645
15.04 | 117 | 126 | 116.52341 | 133.4931
15.06 | 107 | 130 | 116.44631 | 133.3222
15.08 | 118 | 142 | 116.36944 | 133.15182
15.1 | 124 | 136 | 116.29278 | 132.98195
15.12 | 106 | 158 | 116.21634 | 132.81258
15.14 | 125 | 158 | 116.14012 | 132.64372
15.16 | 124 | 154 | 116.06412 | 132.47537
15.18 | 120 | 146 | 115.98833 | 132.30752
15.2 | 110 | 146 | 115.91275 | 132.14017
15.22 | 122 | 141 | 115.8374 | 131.97333
15.24 | 117 | 137 | 115.76226 | 131.80699
15.26 | 106 | 125 | 115.68733 | 131.64114
15.28 | 100 | 123 | 115.61262 | 131.4758
15.3 | 121 | 132 | 115.53812 | 131.31096
15.32 | 102 | 140 | 115.46383 | 131.14661
15.34 | 131 | 145 | 115.38976 | 130.98276
15.36 | 102 | 129 | 115.31591 | 130.81941
15.38 | 100 | 153 | 115.24226 | 130.65655
15.4 | 115 | 126 | 115.16883 | 130.49418
15.42 | 100 | 124 | 115.09561 | 130.33231
15.44 | 93 | 118 | 115.0226 | 130.17093
15.46 | 125 | 138 | 114.9498 | 130.01003
15.48 | 132 | 129 | 114.87721 | 129.84963
15.5 | 125 | 141 | 114.80483 | 129.68972
15.52 | 109 | 100 | 114.73267 | 129.53029
15.54 | 126 | 137 | 114.66071 | 129.37135
15.56 | 108 | 135 | 114.58896 | 129.2129
15.58 | 128 | 128 | 114.51742 | 129.05492
15.6 | 97 | 128 | 114.44609 | 128.89744
15.62 | 113 | 130 | 114.37497 | 128.74043
15.64 | 122 | 130 | 114.30405 | 128.58391
15.66 | 108 | 128 | 114.23334 | 128.42787
15.68 | 98 | 121 | 114.16284 | 128.27231
15.7 | 110 | 139 | 114.09255 | 128.11722
15.72 | 115 | 136 | 114.02246 | 127.96262
15.74 | 109 | 154 | 113.95258 | 127.80849
15.76 | 124 | 133 | 113.88291 | 127.65484
15.78 | 123 | 143 | 113.81344 | 127.50166
15.8 | 110 | 121 | 113.74417 | 127.34896
15.82 | 124 | 129 | 113.67512 | 127.19673
15.84 | 117 | 108 | 113.60628 | 127.04497
15.86 | 115 | 131 | 113.53767 | 126.89368
15.88 | 106 | 135 | 113.46936 | 126.74286
15.9 | 117 | 109 | 113.40136 | 126.59251
15.92 | 111 | 136 | 113.33366 | 126.44264
15.94 | 115 | 143 | 113.26619 | 126.29323
15.96 | 113 | 120 | 113.19893 | 126.14432
15.98 | 121 | 144 | 113.13187 | 125.99593
16 | 105 | 147 | 113.06501 | 125.84812
16.02 | 110 | 131 | 112.99835 | 125.70087
16.04 | 111 | 127 | 112.9319 | 125.55415
16.06 | 126 | 130 | 112.86565 | 125.40789
16.08 | 105 | 127 | 112.79961 | 125.26209
16.1 | 123 | 146 | 112.73378 | 125.11676
16.12 | 111 | 161 | 112.66829 | 124.97189
16.14 | 114 | 155 | 112.60356 | 124.82748
16.16 | 111 | 148 | 112.54118 | 124.68352
16.18 | 130 | 123 | 112.48606 | 124.54003
16.2 | 122 | 111 | 112.44778 | 124.397
16.22 | 104 | 133 | 112.43127 | 124.2545
16.24 | 101 | 129 | 112.41603 | 124.1128
16.26 | 92 | 129 | 112.37065 | 123.9729
16.28 | 102 | 113 | 112.30943 | 123.83809
16.3 | 130 | 115 | 112.24636 | 123.71595
16.32 | 114 | 128 | 112.18342 | 123.61476
16.34 | 101 | 114 | 112.12068 | 123.52681
16.36 | 118 | 119 | 112.05815 | 123.42175
16.38 | 105 | 125 | 111.99581 | 123.28811
16.4 | 101 | 117 | 111.93367 | 123.15049
16.42 | 103 | 131 | 111.87171 | 123.01313
16.44 | 101 | 121 | 111.80988 | 122.87623
16.46 | 110 | 119 | 111.74815 | 122.73977
16.48 | 113 | 136 | 111.6865 | 122.60377
16.5 | 110 | 113 | 111.62502 | 122.46821
16.52 | 104 | 115 | 111.56372 | 122.33308
16.54 | 123 | 113 | 111.50262 | 122.19835
16.56 | 114 | 126 | 111.44173 | 122.06398
16.58 | 105 | 129 | 111.38103 | 121.92993
16.6 | 122 | 119 | 111.32053 | 121.79626
16.62 | 114 | 123 | 111.26022 | 121.66301
16.64 | 93 | 108 | 111.20012 | 121.53021
16.66 | 100 | 123 | 111.14021 | 121.39785
16.68 | 110 | 117 | 111.0805 | 121.26592
16.7 | 107 | 132 | 111.02098 | 121.13444
16.72 | 106 | 132 | 110.96166 | 121.0034
16.74 | 106 | 112 | 110.90254 | 120.87279
16.76 | 104 | 138 | 110.84362 | 120.74262
16.78 | 112 | 126 | 110.78489 | 120.61289
16.8 | 120 | 115 | 110.72636 | 120.48359
16.82 | 102 | 137 | 110.66802 | 120.35473
16.84 | 125 | 139 | 110.60988 | 120.2263
16.86 | 94 | 115 | 110.55194 | 120.09831
16.88 | 112 | 113 | 110.49419 | 119.97075
16.9 | 100 | 103 | 110.43663 | 119.84362
16.92 | 108 | 111 | 110.37927 | 119.71692
16.94 | 114 | 133 | 110.32211 | 119.59065
16.96 | 100 | 108 | 110.26514 | 119.46482
16.98 | 91 | 130 | 110.20836 | 119.33941
17 | 114 | 118 | 110.15178 | 119.21443
17.02 | 98 | 115 | 110.09539 | 119.08987
17.04 | 121 | 105 | 110.0392 | 118.96575
17.06 | 110 | 118 | 109.98319 | 118.84205
17.08 | 101 | 113 | 109.92739 | 118.71878
17.1 | 117 | 121 | 109.87178 | 118.59593
17.12 | 105 | 108 | 109.81636 | 118.4735
17.14 | 122 | 134 | 109.76113 | 118.3515
17.16 | 112 | 119 | 109.7061 | 118.22993
17.18 | 116 | 126 | 109.65125 | 118.10877
17.2 | 111 | 109 | 109.59661 | 117.98804
17.22 | 83 | 137 | 109.54215 | 117.86772
17.24 | 132 | 133 | 109.48789 | 117.74783
17.26 | 99 | 115 | 109.43382 | 117.62836
17.28 | 102 | 134 | 109.37994 | 117.50931
17.3 | 117 | 122 | 109.32625 | 117.3907
17.32 | 118 | 112 | 109.27276 | 117.27252
17.34 | 123 | 121 | 109.21946 | 117.15478
17.36 | 117 | 112 | 109.16635 | 117.03746
17.38 | 100 | 118 | 109.11343 | 116.92056
17.4 | 118 | 138 | 109.06071 | 116.80407
17.42 | 100 | 127 | 109.00819 | 116.68799
17.44 | 104 | 120 | 108.95588 | 116.57233
17.46 | 109 | 115 | 108.90378 | 116.45709
17.48 | 91 | 107 | 108.85189 | 116.34225
17.5 | 127 | 124 | 108.80019 | 116.22783
17.52 | 104 | 119 | 108.74868 | 116.11382
17.54 | 85 | 113 | 108.69737 | 116.00024
17.56 | 109 | 104 | 108.64624 | 115.88715
17.58 | 124 | 137 | 108.59531 | 115.77482
17.6 | 108 | 125 | 108.54457 | 115.66414
17.62 | 97 | 127 | 108.49402 | 115.55699
17.64 | 118 | 112 | 108.44366 | 115.45434
17.66 | 96 | 112 | 108.3935 | 115.35219
17.68 | 115 | 115 | 108.34357 | 115.24442
17.7 | 111 | 127 | 108.294 | 115.13451
17.72 | 120 | 135 | 108.24531 | 115.02472
17.74 | 114 | 123 | 108.19885 | 114.91532
17.76 | 93 | 118 | 108.15647 | 114.80632
17.78 | 106 | 118 | 108.11751 | 114.69773
17.8 | 107 | 115 | 108.07616 | 114.58954
17.82 | 120 | 98 | 108.02868 | 114.48175
17.84 | 97 | 108 | 107.9804 | 114.37436
17.86 | 115 | 124 | 107.93227 | 114.26737
17.88 | 107 | 121 | 107.88433 | 114.16075
17.9 | 103 | 115 | 107.83658 | 114.05452
17.92 | 92 | 114 | 107.78903 | 113.94869
17.94 | 118 | 98 | 107.74167 | 113.84326
17.96 | 103 | 118 | 107.69449 | 113.73822
17.98 | 106 | 100 | 107.6475 | 113.63359
18 | 116 | 126 | 107.60069 | 113.52935
18.02 | 107 | 139 | 107.55405 | 113.42552
18.04 | 121 | 137 | 107.50759 | 113.32208
18.06 | 122 | 111 | 107.46131 | 113.21904
18.08 | 95 | 106 | 107.41523 | 113.1164
18.1 | 121 | 84 | 107.36933 | 113.01416
18.12 | 109 | 102 | 107.32364 | 112.91232
18.14 | 110 | 123 | 107.27813 | 112.81087
18.16 | 104 | 111 | 107.23282 | 112.70982
18.18 | 108 | 110 | 107.1877 | 112.60916
18.2 | 111 | 116 | 107.14278 | 112.5089
18.22 | 102 | 112 | 107.09804 | 112.40903
18.24 | 108 | 114 | 107.05351 | 112.30956
18.26 | 113 | 116 | 107.00916 | 112.21049
18.28 | 99 | 119 | 106.96501 | 112.11181
18.3 | 117 | 109 | 106.92106 | 112.01352
18.32 | 109 | 120 | 106.87729 | 111.91563
18.34 | 113 | 103 | 106.83373 | 111.81813
18.36 | 113 | 113 | 106.79036 | 111.72102
18.38 | 114 | 114 | 106.74718 | 111.62431
18.4 | 119 | 109 | 106.7042 | 111.52799
18.42 | 120 | 101 | 106.66141 | 111.43206
18.44 | 105 | 117 | 106.61882 | 111.33652
18.46 | 102 | 94 | 106.57643 | 111.24138
18.48 | 112 | 113 | 106.53423 | 111.14662
18.5 | 99 | 104 | 106.49223 | 111.05226
18.52 | 132 | 115 | 106.45042 | 110.95829
18.54 | 112 | 88 | 106.40882 | 110.86471
18.56 | 109 | 108 | 106.36741 | 110.77152
18.58 | 112 | 113 | 106.3262 | 110.67872
18.6 | 125 | 92 | 106.28518 | 110.58631
18.62 | 78 | 83 | 106.24437 | 110.49429
18.64 | 118 | 132 | 106.20375 | 110.40267
18.66 | 93 | 115 | 106.16333 | 110.31143
18.68 | 113 | 106 | 106.12312 | 110.22058
18.7 | 92 | 115 | 106.0831 | 110.13012
18.72 | 115 | 96 | 106.04328 | 110.04005
18.74 | 125 | 92 | 106.00367 | 109.95037
18.76 | 100 | 111 | 105.96425 | 109.86108
18.78 | 95 | 109 | 105.92504 | 109.77218
18.8 | 120 | 107 | 105.88603 | 109.68367
18.82 | 108 | 118 | 105.84722 | 109.59554
18.84 | 127 | 114 | 105.80863 | 109.50781
18.86 | 106 | 120 | 105.77028 | 109.42047
18.88 | 112 | 105 | 105.73221 | 109.33351
18.9 | 123 | 112 | 105.69447 | 109.24696
18.92 | 102 | 105 | 105.65702 | 109.16082
18.94 | 89 | 106 | 105.61981 | 109.07512
18.96 | 97 | 101 | 105.5828 | 108.98992
18.98 | 114 | 120 | 105.54601 | 108.90522
19 | 103 | 96 | 105.50942 | 108.82097
19.02 | 115 | 102 | 105.47305 | 108.73711
19.04 | 115 | 116 | 105.43688 | 108.65364
19.06 | 90 | 103 | 105.40093 | 108.57057
19.08 | 102 | 112 | 105.36519 | 108.48789
19.1 | 87 | 105 | 105.32969 | 108.4056
19.12 | 102 | 104 | 105.29452 | 108.3237
19.14 | 107 | 94 | 105.26014 | 108.2422
19.16 | 100 | 100 | 105.22815 | 108.16111
19.18 | 115 | 100 | 105.20345 | 108.08047
19.2 | 120 | 110 | 105.19567 | 108.00056
19.22 | 94 | 121 | 105.20964 | 107.92238
19.24 | 114 | 120 | 105.22467 | 107.84913
19.26 | 124 | 118 | 105.2095 | 107.78831
19.28 | 98 | 104 | 105.179 | 107.74829
19.3 | 127 | 104 | 105.14677 | 107.7218
19.32 | 110 | 118 | 105.11469 | 107.67871
19.34 | 101 | 104 | 105.08285 | 107.60686
19.36 | 117 | 103 | 105.05124 | 107.53095
19.38 | 97 | 115 | 105.01987 | 107.45526
19.4 | 100 | 99 | 104.98873 | 107.37997
19.42 | 109 | 94 | 104.95779 | 107.3051
19.44 | 117 | 88 | 104.92703 | 107.23063
19.46 | 117 | 116 | 104.8964 | 107.15657
19.48 | 114 | 100 | 104.8659 | 107.08291
19.5 | 102 | 118 | 104.8356 | 107.00961
19.52 | 102 | 115 | 104.80554 | 106.93663
19.54 | 113 | 99 | 104.77572 | 106.86395
19.56 | 118 | 114 | 104.74616 | 106.79161
19.58 | 113 | 104 | 104.71688 | 106.71967
19.6 | 109 | 106 | 104.68792 | 106.64814
19.62 | 108 | 99 | 104.65933 | 106.57704
19.64 | 104 | 100 | 104.63108 | 106.50637
19.66 | 106 | 107 | 104.60311 | 106.43618
19.68 | 113 | 92 | 104.5754 | 106.36652
19.7 | 114 | 94 | 104.54794 | 106.29738
19.72 | 101 | 107 | 104.52074 | 106.22872
19.74 | 98 | 107 | 104.4938 | 106.16048
19.76 | 98 | 113 | 104.46712 | 106.09268
19.78 | 109 | 116 | 104.4407 | 106.0253
19.8 | 99 | 92 | 104.41456 | 105.95834
19.82 | 107 | 100 | 104.3887 | 105.89182
19.84 | 114 | 110 | 104.36323 | 105.82573
19.86 | 106 | 103 | 104.3386 | 105.76006
19.88 | 110 | 97 | 104.31641 | 105.69484
19.9 | 92 | 85 | 104.30158 | 105.63013
19.92 | 102 | 126 | 104.3037 | 105.56618
19.94 | 100 | 103 | 104.32758 | 105.50399
19.96 | 105 | 93 | 104.35256 | 105.44677
19.98 | 92 | 98 | 104.34746 | 105.402
20 | 108 | 101 | 104.32726 | 105.37809
20.02 | 86 | 100 | 104.30542 | 105.3679
20.04 | 91 | 130 | 104.28382 | 105.34128
20.06 | 92 | 112 | 104.26252 | 105.28588
20.08 | 130 | 84 | 104.24152 | 105.22647
20.1 | 119 | 104 | 104.22083 | 105.16734
20.12 | 105 | 99 | 104.20045 | 105.10867
20.14 | 120 | 101 | 104.18036 | 105.05047
20.16 | 114 | 94 | 104.16052 | 104.99274
20.18 | 91 | 100 | 104.14089 | 104.93548
20.2 | 117 | 99 | 104.12148 | 104.87868
20.22 | 105 | 110 | 104.10235 | 104.82232
20.24 | 120 | 95 | 104.08354 | 104.76635
20.26 | 109 | 96 | 104.06506 | 104.71074
20.28 | 109 | 93 | 104.04691 | 104.65554
20.3 | 106 | 106 | 104.0291 | 104.60081
20.32 | 113 | 98 | 104.01163 | 104.54658
20.34 | 93 | 102 | 103.9945 | 104.49283
20.36 | 99 | 104 | 103.97771 | 104.43958
20.38 | 110 | 94 | 103.96128 | 104.38683
20.4 | 96 | 112 | 103.9452 | 104.33458
20.42 | 116 | 98 | 103.92948 | 104.28283
20.44 | 87 | 94 | 103.91411 | 104.23159
20.46 | 83 | 101 | 103.89912 | 104.18087
20.48 | 126 | 104 | 103.88449 | 104.13065
20.5 | 110 | 98 | 103.87023 | 104.08096
20.52 | 103 | 130 | 103.85635 | 104.03178
20.54 | 117 | 80 | 103.84285 | 103.98313
20.56 | 111 | 91 | 103.82973 | 103.93501
20.58 | 95 | 89 | 103.817 | 103.88742
20.6 | 113 | 101 | 103.80467 | 103.84037
20.62 | 93 | 107 | 103.79273 | 103.79385
20.64 | 92 | 107 | 103.7812 | 103.74789
20.66 | 117 | 83 | 103.77007 | 103.70247
20.68 | 98 | 111 | 103.75936 | 103.6576
20.7 | 105 | 107 | 103.74906 | 103.61329
20.72 | 100 | 91 | 103.73918 | 103.56954
20.74 | 126 | 114 | 103.72973 | 103.52636
20.76 | 115 | 101 | 103.72072 | 103.48375
20.78 | 108 | 90 | 103.71214 | 103.44172
20.8 | 104 | 104 | 103.70401 | 103.40027
20.82 | 97 | 107 | 103.69632 | 103.35941
20.84 | 100 | 105 | 103.68909 | 103.31915
20.86 | 115 | 100 | 103.68233 | 103.27949
20.88 | 109 | 115 | 103.67602 | 103.24047
20.9 | 104 | 98 | 103.6702 | 103.20207
20.92 | 102 | 121 | 103.66486 | 103.16428
20.94 | 113 | 118 | 103.66001 | 103.12712
20.96 | 86 | 101 | 103.65569 | 103.09059
20.98 | 95 | 108 | 103.65189 | 103.05469
21 | 114 | 105 | 103.64862 | 103.01942
21.02 | 116 | 107 | 103.64586 | 102.98481
21.04 | 109 | 82 | 103.64362 | 102.95086
21.06 | 104 | 92 | 103.64191 | 102.91757
21.08 | 99 | 94 | 103.64074 | 102.88496
21.1 | 95 | 97 | 103.64012 | 102.85304
21.12 | 89 | 102 | 103.64005 | 102.82188
21.14 | 86 | 94 | 103.64053 | 102.79176
21.16 | 111 | 111 | 103.6416 | 102.76358
21.18 | 108 | 104 | 103.64324 | 102.73921
21.2 | 110 | 99 | 103.64552 | 102.71964
21.22 | 94 | 93 | 103.64859 | 102.70088
21.24 | 92 | 96 | 103.65312 | 102.67686
21.26 | 101 | 113 | 103.66089 | 102.6511
21.28 | 94 | 103 | 103.67439 | 102.6258
21.3 | 105 | 97 | 103.69264 | 102.60125
21.32 | 101 | 90 | 103.70794 | 102.57755
21.34 | 104 | 113 | 103.71607 | 102.55494
21.36 | 111 | 92 | 103.72362 | 102.5341
21.38 | 104 | 101 | 103.7318 | 102.51552
21.4 | 106 | 94 | 103.74067 | 102.49776
21.42 | 109 | 90 | 103.75024 | 102.47844
21.44 | 89 | 89 | 103.76054 | 102.45952
21.46 | 104 | 87 | 103.77156 | 102.44141
21.48 | 114 | 84 | 103.78332 | 102.42416
21.5 | 107 | 82 | 103.79582 | 102.40777
21.52 | 100 | 92 | 103.80908 | 102.39228
21.54 | 101 | 81 | 103.82308 | 102.37768
21.56 | 108 | 102 | 103.83787 | 102.364
21.58 | 101 | 105 | 103.85346 | 102.35125
21.6 | 129 | 99 | 103.86988 | 102.33943
21.62 | 110 | 105 | 103.88714 | 102.32856
21.64 | 100 | 81 | 103.90526 | 102.31866
21.66 | 111 | 109 | 103.92426 | 102.30974
21.68 | 105 | 107 | 103.94415 | 102.30183
21.7 | 111 | 92 | 103.96497 | 102.29494
21.72 | 87 | 100 | 103.98674 | 102.28909
21.74 | 102 | 102 | 104.00947 | 102.28429
21.76 | 109 | 105 | 104.03317 | 102.28058
21.78 | 97 | 102 | 104.05785 | 102.27798
21.8 | 114 | 101 | 104.08353 | 102.27651
21.82 | 102 | 90 | 104.11023 | 102.27619
21.84 | 124 | 98 | 104.13798 | 102.27702
21.86 | 117 | 102 | 104.16679 | 102.27902
21.88 | 100 | 93 | 104.19669 | 102.28221
21.9 | 97 | 89 | 104.2277 | 102.28663
21.92 | 113 | 104 | 104.25985 | 102.29227
21.94 | 92 | 88 | 104.29316 | 102.29918
21.96 | 108 | 104 | 104.3277 | 102.30738
21.98 | 116 | 82 | 104.36382 | 102.31689
22 | 106 | 110 | 104.40278 | 102.32774
22.02 | 97 | 91 | 104.44715 | 102.33996
22.04 | 114 | 100 | 104.49752 | 102.35367
22.06 | 106 | 103 | 104.54746 | 102.36942
22.08 | 107 | 89 | 104.59108 | 102.38897
22.1 | 98 | 91 | 104.63477 | 102.41473
22.12 | 107 | 98 | 104.6798 | 102.44513
22.14 | 95 | 89 | 104.72627 | 102.4724
22.16 | 101 | 89 | 104.77423 | 102.49593
22.18 | 104 | 106 | 104.82369 | 102.52024
22.2 | 86 | 98 | 104.87471 | 102.54615
22.22 | 95 | 108 | 104.92732 | 102.57374
22.24 | 92 | 90 | 104.98155 | 102.60304
22.26 | 96 | 108 | 105.03742 | 102.63411
22.28 | 113 | 103 | 105.09498 | 102.66697
22.3 | 118 | 100 | 105.15428 | 102.70167
22.32 | 122 | 105 | 105.21536 | 102.73824
22.34 | 96 | 94 | 105.27829 | 102.77672
22.36 | 114 | 92 | 105.34312 | 102.81715
22.38 | 100 | 107 | 105.40988 | 102.85958
22.4 | 116 | 118 | 105.47863 | 102.90409
22.42 | 97 | 102 | 105.54941 | 102.95073
22.44 | 93 | 110 | 105.62229 | 102.99954
22.46 | 119 | 101 | 105.69731 | 103.05058
22.48 | 107 | 105 | 105.77453 | 103.10391
22.5 | 108 | 101 | 105.85403 | 103.15958
22.52 | 88 | 90 | 105.93584 | 103.21765
22.54 | 112 | 94 | 106.02004 | 103.27818
22.56 | 99 | 113 | 106.1067 | 103.34125
22.58 | 99 | 126 | 106.19588 | 103.40691
22.6 | 101 | 100 | 106.28767 | 103.47524
22.62 | 96 | 100 | 106.38224 | 103.54632
22.64 | 83 | 110 | 106.48005 | 103.62022
22.66 | 118 | 99 | 106.5819 | 103.697
22.68 | 106 | 116 | 106.688 | 103.7768
22.7 | 98 | 80 | 106.79656 | 103.85992
22.72 | 92 | 96 | 106.90598 | 103.94708
22.74 | 118 | 82 | 107.01818 | 104.03903
22.76 | 85 | 90 | 107.13363 | 104.13474
22.78 | 105 | 101 | 107.25244 | 104.23171
22.8 | 102 | 101 | 107.37472 | 104.33135
22.82 | 101 | 92 | 107.50058 | 104.43453
22.84 | 101 | 117 | 107.63014 | 104.54144
22.86 | 118 | 107 | 107.76351 | 104.65222
22.88 | 99 | 102 | 107.90081 | 104.76698
22.9 | 100 | 104 | 108.04216 | 104.88586
22.92 | 106 | 84 | 108.18768 | 105.00898
22.94 | 96 | 84 | 108.33751 | 105.13648
22.96 | 102 | 102 | 108.4918 | 105.2685
22.98 | 114 | 99 | 108.65074 | 105.40518
23 | 111 | 119 | 108.81448 | 105.54669
23.02 | 96 | 96 | 108.98315 | 105.69317
23.04 | 92 | 88 | 109.15694 | 105.8448
23.06 | 106 | 104 | 109.33601 | 106.00176
23.08 | 96 | 96 | 109.52053 | 106.16423
23.1 | 96 | 106 | 109.71072 | 106.33239
23.12 | 126 | 119 | 109.90676 | 106.50644
23.14 | 127 | 126 | 110.10886 | 106.6866
23.16 | 109 | 101 | 110.31725 | 106.87309
23.18 | 89 | 98 | 110.53216 | 107.06621
23.2 | 114 | 100 | 110.75383 | 107.26647
23.22 | 138 | 93 | 110.98255 | 107.47501
23.24 | 117 | 105 | 111.21871 | 107.69395
23.26 | 110 | 112 | 111.4631 | 107.92456
23.28 | 126 | 93 | 111.71732 | 108.16314
23.3 | 104 | 101 | 111.98353 | 108.40394
23.32 | 109 | 87 | 112.26145 | 108.65076
23.34 | 99 | 110 | 112.54572 | 108.90613
23.36 | 110 | 112 | 112.83294 | 109.17067
23.38 | 122 | 108 | 113.12871 | 109.44477
23.4 | 109 | 105 | 113.43436 | 109.72884
23.42 | 143 | 113 | 113.75036 | 110.02326
23.44 | 116 | 106 | 114.07714 | 110.32847
23.46 | 110 | 119 | 114.41515 | 110.64491
23.48 | 103 | 109 | 114.76489 | 110.97305
23.5 | 115 | 117 | 115.12682 | 111.31338
23.52 | 122 | 107 | 115.5015 | 111.66645
23.54 | 98 | 109 | 115.88946 | 112.03283
23.56 | 113 | 119 | 116.29129 | 112.41311
23.58 | 97 | 122 | 116.70764 | 112.80794
23.6 | 115 | 97 | 117.13919 | 113.21797
23.62 | 114 | 112 | 117.58663 | 113.64392
23.64 | 117 | 110 | 118.05071 | 114.08661
23.66 | 113 | 120 | 118.53223 | 114.54709
23.68 | 115 | 108 | 119.03207 | 115.02708
23.7 | 143 | 96 | 119.55123 | 115.52932
23.72 | 113 | 117 | 120.09116 | 116.05574
23.74 | 122 | 110 | 120.65417 | 116.6034
23.76 | 124 | 127 | 121.24317 | 117.16737
23.78 | 118 | 96 | 121.8587 | 117.75227
23.8 | 92 | 119 | 122.49633 | 118.36143
23.82 | 156 | 112 | 123.15361 | 118.99644
23.84 | 125 | 126 | 123.8371 | 119.65867
23.86 | 114 | 115 | 124.54918 | 120.34961
23.88 | 124 | 106 | 125.29147 | 121.07083
23.9 | 120 | 143 | 126.06564 | 121.82403
23.92 | 123 | 126 | 126.87348 | 122.61099
23.94 | 132 | 139 | 127.71692 | 123.43365
23.96 | 134 | 122 | 128.59799 | 124.29408
23.98 | 135 | 127 | 129.51892 | 125.19452
24 | 126 | 116 | 130.48205 | 126.13736
24.02 | 141 | 105 | 131.48994 | 127.1252
24.04 | 118 | 114 | 132.54534 | 128.16081
24.06 | 133 | 133 | 133.65122 | 129.2472
24.08 | 147 | 133 | 134.81078 | 130.38761
24.1 | 110 | 132 | 136.02747 | 131.58552
24.12 | 134 | 162 | 137.305 | 132.84474
24.14 | 141 | 120 | 138.64744 | 134.16936
24.16 | 142 | 151 | 140.05914 | 135.56384
24.18 | 142 | 140 | 141.54487 | 137.03302
24.2 | 140 | 130 | 143.10979 | 138.58217
24.22 | 144 | 148 | 144.75953 | 140.21701
24.24 | 162 | 140 | 146.50022 | 141.94381
24.26 | 138 | 109 | 148.33856 | 143.76943
24.28 | 148 | 138 | 150.28188 | 145.70134
24.3 | 143 | 144 | 152.33822 | 147.7478
24.32 | 149 | 152 | 154.51641 | 149.91785
24.34 | 150 | 171 | 156.82619 | 152.22148
24.36 | 156 | 179 | 159.27829 | 154.66972
24.38 | 168 | 170 | 161.88464 | 157.27484
24.4 | 177 | 146 | 164.65849 | 160.05048
24.42 | 156 | 159 | 167.61463 | 163.0119
24.44 | 180 | 134 | 170.7696 | 166.17624
24.46 | 157 | 165 | 174.14208 | 169.5628
24.48 | 173 | 163 | 177.75321 | 173.19348
24.5 | 161 | 188 | 181.62704 | 177.0932
24.52 | 173 | 162 | 185.79098 | 181.29047
24.54 | 194 | 173 | 190.27661 | 185.81815
24.56 | 199 | 194 | 195.12038 | 190.71428
24.58 | 217 | 173 | 200.36464 | 196.02302
24.6 | 200 | 189 | 206.05882 | 201.79597
24.62 | 190 | 209 | 212.26089 | 208.09372
24.64 | 222 | 225 | 219.03934 | 214.98783
24.66 | 207 | 202 | 226.47556 | 222.56338
24.68 | 231 | 204 | 234.66694 | 230.92217
24.7 | 249 | 221 | 243.73067 | 240.1868
24.72 | 250 | 228 | 253.80875 | 250.50581
24.74 | 285 | 258 | 265.07417 | 262.06033
24.76 | 265 | 284 | 277.73849 | 275.07209
24.78 | 320 | 298 | 292.06088 | 289.81307
24.8 | 351 | 286 | 308.35861 | 306.61661
24.82 | 305 | 333 | 327.01847 | 325.88961
24.84 | 352 | 327 | 348.50875 | 348.12511
24.86 | 347 | 366 | 373.3905 | 373.91421
24.88 | 389 | 403 | 402.32701 | 403.95582
24.9 | 399 | 464 | 436.08984 | 439.06284
24.92 | 445 | 489 | 475.55994 | 480.16294
24.94 | 525 | 539 | 521.72211 | 528.29246
24.96 | 595 | 594 | 575.65149 | 584.58133
24.98 | 630 | 638 | 638.49012 | 650.22702
25 | 713 | 716 | 711.41185 | 726.45476
25.02 | 811 | 787 | 795.57305 | 814.46135
25.04 | 917 | 891 | 892.04706 | 915.33959
25.06 | 1024 | 1042 | 1001.73998 | 1029.9812
25.08 | 1161 | 1112 | 1125.28572 | 1158.95501
25.1 | 1208 | 1273 | 1262.91682 | 1302.35632
25.12 | 1437 | 1439 | 1414.30642 | 1459.62175
25.14 | 1492 | 1579 | 1578.37607 | 1629.30435
25.16 | 1701 | 1780 | 1753.0677 | 1808.811
25.18 | 1978 | 2015 | 1935.09042 | 1994.12491
25.2 | 2078 | 2284 | 2119.68075 | 2179.57435
25.22 | 2220 | 2364 | 2300.45824 | 2357.76096
25.24 | 2531 | 2531 | 2469.50136 | 2519.79938
25.26 | 2655 | 2683 | 2617.78205 | 2655.99975
25.28 | 2788 | 2786 | 2736.03244 | 2757.00592
25.3 | 2829 | 2881 | 2815.96501 | 2815.20041
25.32 | 2918 | 2822 | 2851.57865 | 2826.00271
25.34 | 2886 | 2742 | 2840.17497 | 2788.6568
25.36 | 2829 | 2792 | 2782.77585 | 2706.27702
25.38 | 2654 | 2594 | 2683.84826 | 2585.19603
25.4 | 2508 | 2487 | 2550.47797 | 2433.86659
25.42 | 2450 | 2275 | 2391.25558 | 2261.62443
25.44 | 2233 | 2072 | 2215.14617 | 2077.5756
25.46 | 1935 | 1879 | 2030.55418 | 1889.78246
25.48 | 1797 | 1609 | 1844.70173 | 1704.81376
25.5 | 1658 | 1512 | 1663.3384 | 1527.62417
25.52 | 1454 | 1332 | 1490.71994 | 1361.66241
25.54 | 1272 | 1209 | 1329.75469 | 1209.09401
25.56 | 1160 | 1032 | 1182.22133 | 1071.05235
25.58 | 1108 | 927 | 1048.99419 | 947.87069
25.6 | 925 | 860 | 930.24569 | 839.27967
25.62 | 807 | 748 | 825.61807 | 744.57132
25.64 | 701 | 654 | 734.36721 | 662.73524
25.66 | 666 | 606 | 655.48376 | 592.5727
25.68 | 594 | 570 | 587.79577 | 532.79153
25.7 | 541 | 516 | 530.05456 | 482.08327
25.72 | 516 | 467 | 481.00435 | 439.18279
25.74 | 452 | 436 | 439.43611 | 402.91127
25.76 | 409 | 392 | 404.22595 | 372.20369
25.78 | 367 | 360 | 374.35956 | 346.12292
25.8 | 364 | 334 | 348.94444 | 323.863
25.82 | 340 | 316 | 327.21234 | 304.74436
25.84 | 317 | 295 | 308.51446 | 288.20351
25.86 | 289 | 288 | 292.31177 | 273.77974
25.88 | 305 | 272 | 278.16247 | 261.10053
25.9 | 284 | 272 | 265.70843 | 249.86715
25.92 | 249 | 238 | 254.66162 | 239.84132
25.94 | 250 | 209 | 244.7916 | 230.83368
25.96 | 245 | 230 | 235.91431 | 222.69354
25.98 | 251 | 227 | 227.88262 | 215.29901
26 | 232 | 217 | 220.57836 | 208.54903
26.02 | 213 | 198 | 213.9061 | 202.36226
26.04 | 201 | 214 | 207.78818 | 196.67487
26.06 | 190 | 183 | 202.16122 | 191.43219
26.08 | 175 | 184 | 196.97239 | 186.58772
26.1 | 200 | 204 | 192.17486 | 182.10179
26.12 | 167 | 185 | 187.72664 | 177.94014
26.14 | 192 | 155 | 183.59604 | 174.07306
26.16 | 162 | 156 | 179.75524 | 170.4745
26.18 | 145 | 152 | 176.17902 | 167.12151
26.2 | 155 | 167 | 172.84498 | 163.99368
26.22 | 174 | 160 | 169.73329 | 161.07292
26.24 | 181 | 154 | 166.82631 | 158.34303
26.26 | 165 | 133 | 164.10827 | 155.78951
26.28 | 162 | 144 | 161.56502 | 153.3994
26.3 | 157 | 133 | 159.18387 | 151.16104
26.32 | 157 | 154 | 156.95341 | 149.06391
26.34 | 164 | 155 | 154.86341 | 147.09859
26.36 | 142 | 169 | 152.90464 | 145.25659
26.38 | 149 | 141 | 151.06881 | 143.53028
26.4 | 165 | 144 | 149.34846 | 141.9128
26.42 | 152 | 157 | 147.73691 | 140.39802
26.44 | 135 | 142 | 146.22817 | 138.98046
26.46 | 163 | 126 | 144.81691 | 137.65523
26.48 | 140 | 141 | 143.49839 | 136.41805
26.5 | 121 | 133 | 142.26844 | 135.26513
26.52 | 142 | 129 | 141.12343 | 134.19323
26.54 | 151 | 126 | 140.06024 | 133.19956
26.56 | 152 | 141 | 139.07625 | 132.28184
26.58 | 102 | 149 | 138.16931 | 131.43825
26.6 | 152 | 115 | 137.33778 | 130.66744
26.62 | 155 | 111 | 136.58048 | 129.96855
26.64 | 148 | 133 | 135.89677 | 129.34122
26.66 | 132 | 113 | 135.28649 | 128.78561
26.68 | 129 | 125 | 134.75007 | 128.30245
26.7 | 121 | 121 | 134.28854 | 127.89308
26.72 | 133 | 107 | 133.90356 | 127.55955
26.74 | 139 | 134 | 133.59754 | 127.30463
26.76 | 138 | 124 | 133.37374 | 127.132
26.78 | 117 | 155 | 133.23637 | 127.04636
26.8 | 135 | 138 | 133.19077 | 127.05361
26.82 | 136 | 108 | 133.24361 | 127.16114
26.84 | 138 | 130 | 133.40318 | 127.37808
26.86 | 126 | 127 | 133.6797 | 127.71574
26.88 | 154 | 131 | 134.08583 | 128.18815
26.9 | 135 | 128 | 134.6372 | 128.81267
26.92 | 115 | 122 | 135.35317 | 129.61075
26.94 | 134 | 130 | 136.25774 | 130.60883
26.96 | 135 | 138 | 137.38065 | 131.83927
26.98 | 140 | 119 | 138.75864 | 133.34109
27 | 132 | 172 | 140.43609 | 135.16023
27.02 | 121 | 124 | 142.46385 | 137.34896
27.04 | 129 | 119 | 144.89714 | 139.9639
27.06 | 157 | 145 | 147.79569 | 143.06278
27.08 | 161 | 142 | 151.22069 | 146.70217
27.1 | 166 | 132 | 155.23245 | 150.94391
27.12 | 151 | 184 | 159.89947 | 155.87402
27.14 | 167 | 171 | 165.31588 | 161.61723
27.16 | 209 | 152 | 171.62369 | 168.36089
27.18 | 160 | 159 | 179.03536 | 176.3781
27.2 | 193 | 184 | 187.85683 | 186.05191
27.22 | 219 | 199 | 198.51406 | 197.90041
27.24 | 215 | 216 | 211.58298 | 212.59787
27.26 | 247 | 262 | 227.81733 | 230.98179
27.28 | 262 | 245 | 248.16102 | 254.02496
27.3 | 276 | 316 | 273.71463 | 282.73012
27.32 | 284 | 298 | 305.59147 | 317.87215
27.34 | 328 | 390 | 344.55693 | 359.49608
27.36 | 407 | 419 | 390.34478 | 406.15377
27.38 | 469 | 443 | 440.69919 | 454.13353
27.4 | 507 | 495 | 490.60683 | 497.36067
27.42 | 565 | 546 | 532.65563 | 528.73846
27.44 | 564 | 498 | 559.22444 | 542.7688
27.46 | 541 | 548 | 565.66662 | 537.75158
27.48 | 581 | 517 | 552.07094 | 515.79563
27.5 | 504 | 476 | 522.17925 | 481.09143
27.52 | 427 | 427 | 481.08186 | 438.43089
27.54 | 445 | 365 | 433.98539 | 392.63189
27.56 | 373 | 331 | 385.89063 | 348.0144
27.58 | 331 | 302 | 340.94714 | 307.65661
27.6 | 319 | 254 | 301.66633 | 273.03538
27.62 | 247 | 249 | 268.8203 | 244.30785
27.64 | 265 | 232 | 242.0061 | 220.88297
27.66 | 221 | 200 | 220.31341 | 201.90319
27.68 | 194 | 182 | 202.76068 | 186.517
27.7 | 187 | 169 | 188.48675 | 173.98847
27.72 | 179 | 138 | 176.79749 | 163.72024
27.74 | 164 | 148 | 167.15263 | 155.24189
27.76 | 168 | 169 | 159.13732 | 148.18807
27.78 | 164 | 131 | 152.43338 | 142.27529
27.8 | 135 | 149 | 146.79162 | 137.28224
27.82 | 150 | 116 | 142.00721 | 133.03554
27.84 | 128 | 129 | 137.91332 | 129.3988
27.86 | 155 | 135 | 134.38924 | 126.26016
27.88 | 119 | 140 | 131.3344 | 123.52449
27.9 | 129 | 110 | 128.66765 | 121.12224
27.92 | 121 | 128 | 126.32414 | 119.00225
27.94 | 125 | 113 | 124.25181 | 117.12067
27.96 | 109 | 100 | 122.40868 | 115.44139
27.98 | 144 | 130 | 120.76058 | 113.93493
28 | 135 | 139 | 119.27954 | 112.57707
28.02 | 129 | 134 | 117.94246 | 111.34774
28.04 | 121 | 108 | 116.73016 | 110.23019
28.06 | 114 | 114 | 115.62659 | 109.21036
28.08 | 125 | 110 | 114.61828 | 108.27637
28.1 | 116 | 120 | 113.69379 | 107.41814
28.12 | 104 | 111 | 112.84336 | 106.62705
28.14 | 100 | 101 | 112.05868 | 105.8957
28.16 | 117 | 109 | 111.33255 | 105.2177
28.18 | 100 | 102 | 110.65878 | 104.58752
28.2 | 99 | 112 | 110.03197 | 104.00033
28.22 | 116 | 102 | 109.44743 | 103.45192
28.24 | 118 | 108 | 108.90104 | 102.93858
28.26 | 124 | 118 | 108.3892 | 102.45705
28.28 | 114 | 104 | 107.90873 | 102.00447
28.3 | 107 | 109 | 107.45682 | 101.57828
28.32 | 99 | 88 | 107.03098 | 101.17622
28.34 | 111 | 87 | 106.62898 | 100.79627
28.36 | 116 | 104 | 106.24885 | 100.43662
28.38 | 109 | 123 | 105.88883 | 100.09568
28.4 | 113 | 106 | 105.54733 | 99.77197
28.42 | 113 | 104 | 105.22303 | 99.4642
28.44 | 99 | 95 | 104.915 | 99.17118
28.46 | 122 | 111 | 104.62282 | 98.8919
28.48 | 106 | 99 | 104.34558 | 98.62559
28.5 | 106 | 114 | 104.08045 | 98.37202
28.52 | 135 | 81 | 103.82487 | 98.13103
28.54 | 114 | 110 | 103.57987 | 97.90077
28.56 | 106 | 102 | 103.3451 | 97.67796
28.58 | 110 | 103 | 103.11991 | 97.46334
28.6 | 103 | 97 | 102.90371 | 97.2571
28.62 | 106 | 100 | 102.69594 | 97.0588
28.64 | 117 | 113 | 102.49608 | 96.86799
28.66 | 98 | 94 | 102.30368 | 96.68422
28.68 | 112 | 95 | 102.11829 | 96.5071
28.7 | 107 | 98 | 101.93951 | 96.33624
28.72 | 97 | 109 | 101.76698 | 96.17131
28.74 | 112 | 100 | 101.60035 | 96.01199
28.76 | 114 | 109 | 101.4393 | 95.85797
28.78 | 100 | 108 | 101.28355 | 95.70898
28.8 | 91 | 96 | 101.13281 | 95.56476
28.82 | 101 | 94 | 100.98684 | 95.42509
28.84 | 116 | 113 | 100.8454 | 95.28973
28.86 | 94 | 94 | 100.70826 | 95.15848
28.88 | 100 | 110 | 100.57522 | 95.03116
28.9 | 110 | 88 | 100.44608 | 94.90763
28.92 | 109 | 104 | 100.32066 | 94.78787
28.94 | 112 | 91 | 100.19879 | 94.67185
28.96 | 118 | 111 | 100.08031 | 94.5591
28.98 | 102 | 84 | 99.96508 | 94.44894
29 | 98 | 81 | 99.85298 | 94.34165
29.02 | 93 | 92 | 99.74396 | 94.23721
29.04 | 86 | 100 | 99.63804 | 94.13551
29.06 | 89 | 105 | 99.53508 | 94.03643
29.08 | 101 | 102 | 99.43455 | 93.93987
29.1 | 120 | 91 | 99.33615 | 93.84573
29.12 | 92 | 112 | 99.2401 | 93.75392
29.14 | 100 | 99 | 99.14636 | 93.66434
29.16 | 96 | 104 | 99.05485 | 93.57692
29.18 | 96 | 102 | 98.96548 | 93.49157
29.2 | 98 | 81 | 98.87818 | 93.40822
29.22 | 97 | 110 | 98.79286 | 93.3268
29.24 | 94 | 93 | 98.70946 | 93.24723
29.26 | 95 | 93 | 98.6279 | 93.16945
29.28 | 89 | 105 | 98.54813 | 93.09341
29.3 | 102 | 103 | 98.47008 | 93.01904
29.32 | 99 | 96 | 98.39369 | 92.9463
29.34 | 98 | 107 | 98.3189 | 92.87512
29.36 | 100 | 104 | 98.24567 | 92.80547
29.38 | 85 | 80 | 98.17394 | 92.73728
29.4 | 90 | 107 | 98.10366 | 92.67052
29.42 | 99 | 80 | 98.03481 | 92.60513
29.44 | 73 | 80 | 97.96733 | 92.54108
29.46 | 104 | 98 | 97.90117 | 92.47831
29.48 | 99 | 93 | 97.83629 | 92.4168
29.5 | 91 | 84 | 97.77265 | 92.3565
29.52 | 105 | 91 | 97.71021 | 92.29739
29.54 | 93 | 104 | 97.64894 | 92.23942
29.56 | 118 | 105 | 97.5888 | 92.18256
29.58 | 99 | 92 | 97.52977 | 92.1268
29.6 | 102 | 86 | 97.47181 | 92.07213
29.62 | 106 | 84 | 97.41488 | 92.01871
29.64 | 108 | 84 | 97.35897 | 91.96716
29.66 | 109 | 102 | 97.30405 | 91.91839
29.68 | 90 | 107 | 97.25016 | 91.87209
29.7 | 80 | 105 | 97.19759 | 91.82541
29.72 | 100 | 92 | 97.14718 | 91.77697
29.74 | 113 | 106 | 97.09971 | 91.72897
29.76 | 112 | 101 | 97.05359 | 91.68181
29.78 | 93 | 122 | 97.00542 | 91.63547
29.8 | 91 | 103 | 96.9569 | 91.58994
29.82 | 111 | 98 | 96.90903 | 91.5452
29.84 | 112 | 87 | 96.86194 | 91.50123
29.86 | 92 | 99 | 96.81559 | 91.45801
29.88 | 104 | 78 | 96.76999 | 91.41553
29.9 | 108 | 101 | 96.72511 | 91.37376
29.92 | 94 | 93 | 96.68093 | 91.33268
29.94 | 91 | 90 | 96.63744 | 91.29227
29.96 | 93 | 105 | 96.59463 | 91.25254
29.98 | 87 | 100 | 96.55247 | 91.21347
30 | 105 | 106 | 96.51094 | 91.17504
30.02 | 103 | 91 | 96.47003 | 91.13724
30.04 | 104 | 85 | 96.42974 | 91.10006
30.06 | 100 | 98 | 96.39005 | 91.06348
30.08 | 92 | 90 | 96.35094 | 91.02749
30.1 | 103 | 95 | 96.3124 | 90.99207
30.12 | 104 | 87 | 96.27443 | 90.95722
30.14 | 87 | 95 | 96.23701 | 90.92291
30.16 | 95 | 112 | 96.20012 | 90.88915
30.18 | 105 | 108 | 96.16376 | 90.85592
30.2 | 95 | 88 | 96.12792 | 90.8232
30.22 | 107 | 83 | 96.09261 | 90.79099
30.24 | 94 | 93 | 96.05796 | 90.75927
30.26 | 98 | 84 | 96.02442 | 90.72805
30.28 | 93 | 93 | 95.99257 | 90.69754
30.3 | 96 | 82 | 95.96203 | 90.66838
30.32 | 100 | 104 | 95.93084 | 90.64103
30.34 | 104 | 102 | 95.89849 | 90.61407
30.36 | 90 | 96 | 95.86623 | 90.58528
30.38 | 89 | 91 | 95.8343 | 90.55655
30.4 | 92 | 95 | 95.80279 | 90.52822
30.42 | 96 | 93 | 95.77171 | 90.50034
30.44 | 97 | 99 | 95.74108 | 90.47291
30.46 | 85 | 88 | 95.71088 | 90.44592
30.48 | 104 | 92 | 95.68108 | 90.41933
30.5 | 124 | 87 | 95.65167 | 90.39308
30.52 | 96 | 110 | 95.62263 | 90.36692
30.54 | 106 | 96 | 95.59397 | 90.33991
30.56 | 91 | 98 | 95.56564 | 90.30905
30.58 | 104 | 80 | 95.53755 | 90.26718
30.6 | 97 | 99 | 95.50924 | 90.2058
30.62 | 94 | 102 | 95.47904 | 90.13103
30.64 | 122 | 106 | 95.44192 | 90.07284
30.66 | 88 | 93 | 95.38821 | 90.04579
30.68 | 96 | 116 | 95.31372 | 90.02384
30.7 | 121 | 87 | 95.2409 | 90.0025
30.72 | 87 | 80 | 95.20215 | 89.98223
30.74 | 96 | 109 | 95.18295 | 89.96576
30.76 | 89 | 98 | 95.17351 | 89.95715
30.78 | 103 | 97 | 95.16472 | 89.9528
30.8 | 96 | 97 | 95.14434 | 89.93886
30.82 | 112 | 105 | 95.12187 | 89.92038
30.84 | 95 | 85 | 95.09943 | 89.90158
30.86 | 93 | 106 | 95.07723 | 89.88344
30.88 | 98 | 108 | 95.05533 | 89.86646
30.9 | 98 | 90 | 95.03378 | 89.8505
30.92 | 91 | 92 | 95.0126 | 89.83423
30.94 | 90 | 87 | 94.99182 | 89.81707
30.96 | 88 | 90 | 94.97148 | 89.79998
30.98 | 118 | 106 | 94.95195 | 89.78313
31 | 107 | 94 | 94.93374 | 89.76652
31.02 | 101 | 102 | 94.9163 | 89.75014
31.04 | 113 | 103 | 94.89821 | 89.73406
31.06 | 113 | 89 | 94.88061 | 89.71849
31.08 | 97 | 94 | 94.86368 | 89.70392
31.1 | 88 | 98 | 94.8463 | 89.6905
31.12 | 88 | 99 | 94.82918 | 89.67694
31.14 | 99 | 99 | 94.81285 | 89.66244
31.16 | 106 | 103 | 94.79554 | 89.64998
31.18 | 98 | 102 | 94.77814 | 89.63732
31.2 | 97 | 94 | 94.76085 | 89.62353
31.22 | 107 | 84 | 94.74365 | 89.60974
31.24 | 95 | 93 | 94.72658 | 89.59616
31.26 | 84 | 95 | 94.7097 | 89.5828
31.28 | 93 | 84 | 94.69303 | 89.56967
31.3 | 81 | 82 | 94.67657 | 89.55675
31.32 | 92 | 71 | 94.66031 | 89.54405
31.34 | 95 | 97 | 94.64425 | 89.53149
31.36 | 101 | 105 | 94.62839 | 89.51885
31.38 | 119 | 75 | 94.61271 | 89.50519
31.4 | 114 | 93 | 94.5972 | 89.48752
31.42 | 94 | 96 | 94.58186 | 89.45868
31.44 | 97 | 88 | 94.56659 | 89.41013
31.46 | 93 | 93 | 94.55094 | 89.34787
31.48 | 80 | 87 | 94.53325 | 89.30193
31.5 | 91 | 87 | 94.50851 | 89.28709
31.52 | 103 | 111 | 94.46703 | 89.27724
31.54 | 95 | 86 | 94.40463 | 89.26778
31.56 | 97 | 93 | 94.34357 | 89.25851
31.58 | 110 | 85 | 94.315 | 89.24945
31.6 | 77 | 93 | 94.30075 | 89.2406
31.62 | 93 | 101 | 94.28834 | 89.23196
31.64 | 97 | 105 | 94.276 | 89.22353
31.66 | 95 | 100 | 94.26318 | 89.2153
31.68 | 94 | 82 | 94.24858 | 89.20727
31.7 | 87 | 87 | 94.2304 | 89.19924
31.72 | 103 | 89 | 94.20924 | 89.19046
31.74 | 93 | 88 | 94.19088 | 89.17969
31.76 | 107 | 80 | 94.17932 | 89.16695
31.78 | 90 | 93 | 94.1699 | 89.15606
31.8 | 95 | 102 | 94.16326 | 89.15044
31.82 | 97 | 99 | 94.16031 | 89.14569
31.84 | 93 | 83 | 94.1581 | 89.14252
31.86 | 104 | 97 | 94.15324 | 89.14009
31.88 | 89 | 83 | 94.15172 | 89.13667
31.9 | 97 | 102 | 94.15352 | 89.13611
31.92 | 105 | 91 | 94.15118 | 89.14139
31.94 | 97 | 87 | 94.14348 | 89.14756
31.96 | 106 | 93 | 94.1351 | 89.14471
31.98 | 106 | 86 | 94.12685 | 89.14034
32 | 95 | 76 | 94.11877 | 89.13607
32.02 | 109 | 83 | 94.11085 | 89.13196
32.04 | 105 | 101 | 94.10308 | 89.12802
32.06 | 99 | 74 | 94.09546 | 89.12425
32.08 | 97 | 91 | 94.08798 | 89.12064
32.1 | 97 | 86 | 94.08064 | 89.1172
32.12 | 83 | 86 | 94.07345 | 89.11391
32.14 | 85 | 98 | 94.06639 | 89.11078
32.16 | 98 | 92 | 94.05948 | 89.1078
32.18 | 101 | 83 | 94.05272 | 89.10501
32.2 | 97 | 89 | 94.04613 | 89.10261
32.22 | 95 | 90 | 94.03971 | 89.10122
32.24 | 107 | 100 | 94.03352 | 89.1018
32.26 | 92 | 75 | 94.02789 | 89.10409
32.28 | 88 | 95 | 94.02368 | 89.10531
32.3 | 90 | 86 | 94.0217 | 89.10408
32.32 | 94 | 107 | 94.02035 | 89.1026
32.34 | 95 | 86 | 94.01629 | 89.10127
32.36 | 119 | 94 | 94.01128 | 89.10012
32.38 | 74 | 69 | 94.0063 | 89.09914
32.4 | 103 | 98 | 94.00147 | 89.09834
32.42 | 106 | 110 | 93.99682 | 89.09771
32.44 | 91 | 75 | 93.99233 | 89.09726
32.46 | 99 | 99 | 93.98801 | 89.09698
32.48 | 103 | 75 | 93.98386 | 89.09687
32.5 | 87 | 76 | 93.97989 | 89.09693
32.52 | 87 | 99 | 93.97609 | 89.09716
32.54 | 82 | 82 | 93.97257 | 89.09758
32.56 | 98 | 77 | 93.96969 | 89.09822
32.58 | 103 | 98 | 93.96818 | 89.0993
32.6 | 83 | 91 | 93.96819 | 89.10147
32.62 | 102 | 92 | 93.9679 | 89.10538
32.64 | 71 | 97 | 93.96558 | 89.10994
32.66 | 107 | 99 | 93.96305 | 89.11272
32.68 | 92 | 98 | 93.96069 | 89.1152
32.7 | 95 | 82 | 93.95851 | 89.11779
32.72 | 104 | 94 | 93.95654 | 89.12004
32.74 | 102 | 90 | 93.95487 | 89.1224
32.76 | 84 | 85 | 93.95365 | 89.12495
32.78 | 96 | 94 | 93.95283 | 89.12769
32.8 | 99 | 89 | 93.95203 | 89.13063
32.82 | 97 | 88 | 93.95105 | 89.13377
32.84 | 99 | 85 | 93.95019 | 89.13711
32.86 | 86 | 82 | 93.94952 | 89.14064
32.88 | 96 | 118 | 93.94904 | 89.14438
32.9 | 75 | 90 | 93.94876 | 89.14832
32.92 | 109 | 117 | 93.94869 | 89.15247
32.94 | 111 | 95 | 93.94882 | 89.15683
32.96 | 107 | 94 | 93.94916 | 89.16141
32.98 | 84 | 93 | 93.9497 | 89.1662
33 | 104 | 76 | 93.95046 | 89.17122
33.02 | 101 | 90 | 93.95143 | 89.17646
33.04 | 114 | 84 | 93.95262 | 89.18192
33.06 | 102 | 104 | 93.95403 | 89.18761
33.08 | 103 | 98 | 93.95566 | 89.19354
33.1 | 91 | 84 | 93.95751 | 89.1997
33.12 | 105 | 89 | 93.9596 | 89.20609
33.14 | 106 | 98 | 93.96192 | 89.21273
33.16 | 81 | 97 | 93.96447 | 89.21962
33.18 | 92 | 91 | 93.96727 | 89.22675
33.2 | 112 | 86 | 93.9703 | 89.23413
33.22 | 95 | 88 | 93.97359 | 89.24178
33.24 | 86 | 91 | 93.97712 | 89.24968
33.26 | 90 | 78 | 93.98091 | 89.25785
33.28 | 77 | 82 | 93.98496 | 89.26628
33.3 | 98 | 92 | 93.98927 | 89.27499
33.32 | 99 | 100 | 93.99385 | 89.28398
33.34 | 84 | 78 | 93.9987 | 89.29325
33.36 | 90 | 82 | 94.00383 | 89.3028
33.38 | 94 | 94 | 94.00922 | 89.31264
33.4 | 89 | 114 | 94.01489 | 89.32279
33.42 | 99 | 111 | 94.02083 | 89.33323
33.44 | 100 | 91 | 94.02705 | 89.34397
33.46 | 103 | 82 | 94.03358 | 89.35501
33.48 | 87 | 93 | 94.04041 | 89.36635
33.5 | 106 | 98 | 94.04756 | 89.37803
33.52 | 91 | 91 | 94.05503 | 89.39016
33.54 | 108 | 100 | 94.06283 | 89.40289
33.56 | 88 | 83 | 94.07096 | 89.41623
33.58 | 91 | 97 | 94.07943 | 89.42972
33.6 | 98 | 95 | 94.08825 | 89.44318
33.62 | 104 | 96 | 94.09742 | 89.45694
33.64 | 84 | 88 | 94.10697 | 89.47107
33.66 | 102 | 74 | 94.11691 | 89.48558
33.68 | 92 | 98 | 94.12696 | 89.50048
33.7 | 96 | 97 | 94.13567 | 89.51577
33.72 | 89 | 94 | 94.14055 | 89.53138
33.74 | 99 | 84 | 94.14226 | 89.54707
33.76 | 93 | 102 | 94.14688 | 89.56195
33.78 | 111 | 83 | 94.15833 | 89.57419
33.8 | 83 | 77 | 94.17123 | 89.58286
33.82 | 81 | 78 | 94.18461 | 89.59209
33.84 | 74 | 112 | 94.19845 | 89.60794
33.86 | 111 | 97 | 94.21276 | 89.62669
33.88 | 96 | 93 | 94.22754 | 89.64622
33.9 | 100 | 94 | 94.24281 | 89.66628
33.92 | 107 | 90 | 94.25859 | 89.68685
33.94 | 96 | 108 | 94.27489 | 89.70797
33.96 | 102 | 92 | 94.29173 | 89.72963
33.98 | 97 | 81 | 94.30914 | 89.75186
34 | 114 | 101 | 94.32713 | 89.77467
34.02 | 112 | 103 | 94.34569 | 89.79807
34.04 | 90 | 88 | 94.36485 | 89.82205
34.06 | 112 | 96 | 94.38461 | 89.84659
34.08 | 109 | 100 | 94.405 | 89.87167
34.1 | 92 | 98 | 94.42604 | 89.89737
34.12 | 92 | 92 | 94.44773 | 89.92376
34.14 | 91 | 86 | 94.4701 | 89.95086
34.16 | 99 | 93 | 94.49314 | 89.9787
34.18 | 98 | 82 | 94.51681 | 90.00731
34.2 | 94 | 96 | 94.54112 | 90.0367
34.22 | 113 | 88 | 94.56612 | 90.06691
34.24 | 103 | 91 | 94.5919 | 90.09795
34.26 | 95 | 117 | 94.61851 | 90.12985
34.28 | 82 | 105 | 94.64597 | 90.16259
34.3 | 98 | 85 | 94.67431 | 90.19595
34.32 | 108 | 97 | 94.70357 | 90.22906
34.34 | 99 | 107 | 94.73377 | 90.25898
34.36 | 108 | 104 | 94.76495 | 90.27855
34.38 | 90 | 81 | 94.79715 | 90.27908
34.4 | 108 | 97 | 94.83038 | 90.26625
34.42 | 103 | 103 | 94.86456 | 90.27039
34.44 | 102 | 101 | 94.89929 | 90.30724
34.46 | 100 | 89 | 94.93291 | 90.35021
34.48 | 98 | 106 | 94.96035 | 90.39467
34.5 | 94 | 106 | 94.9718 | 90.44047
34.52 | 108 | 102 | 94.96314 | 90.48767
34.54 | 94 | 102 | 94.95723 | 90.53631
34.56 | 103 | 80 | 94.9856 | 90.58647
34.58 | 97 | 96 | 95.02935 | 90.63822
34.6 | 88 | 104 | 95.07629 | 90.69167
34.62 | 89 | 90 | 95.1249 | 90.74693
34.64 | 103 | 102 | 95.1752 | 90.80418
34.66 | 87 | 90 | 95.22727 | 90.86374
34.68 | 85 | 83 | 95.28118 | 90.92609
34.7 | 90 | 82 | 95.33706 | 90.99124
34.72 | 91 | 88 | 95.39513 | 91.05798
34.74 | 89 | 94 | 95.45596 | 91.12582
34.76 | 98 | 84 | 95.5202 | 91.19584
34.78 | 90 | 88 | 95.58729 | 91.26842
34.8 | 111 | 84 | 95.65546 | 91.34384
34.82 | 97 | 83 | 95.72554 | 91.42235
34.84 | 101 | 104 | 95.79827 | 91.50381
34.86 | 82 | 95 | 95.87397 | 91.58783
34.88 | 89 | 88 | 95.95295 | 91.67502
34.9 | 94 | 92 | 96.03534 | 91.76565
34.92 | 85 | 95 | 96.12094 | 91.85992
34.94 | 101 | 91 | 96.20973 | 91.95805
34.96 | 93 | 117 | 96.30225 | 92.06029
34.98 | 97 | 75 | 96.39878 | 92.16688
35 | 104 | 85 | 96.49957 | 92.27811
35.02 | 86 | 102 | 96.60491 | 92.39428
35.04 | 101 | 94 | 96.71508 | 92.51572
35.06 | 89 | 99 | 96.83041 | 92.64278
35.08 | 80 | 93 | 96.95125 | 92.77587
35.1 | 104 | 88 | 97.07799 | 92.91542
35.12 | 104 | 103 | 97.21106 | 93.06191
35.14 | 107 | 95 | 97.35092 | 93.21585
35.16 | 87 | 94 | 97.49809 | 93.37782
35.18 | 95 | 93 | 97.65313 | 93.54846
35.2 | 111 | 85 | 97.81667 | 93.72848
35.22 | 95 | 103 | 97.98941 | 93.91866
35.24 | 100 | 103 | 98.17213 | 94.1199
35.26 | 92 | 79 | 98.36569 | 94.33322
35.28 | 92 | 97 | 98.57107 | 94.55987
35.3 | 95 | 80 | 98.78937 | 94.8012
35.32 | 112 | 90 | 99.02191 | 95.05831
35.34 | 92 | 118 | 99.27021 | 95.33228
35.36 | 92 | 106 | 99.53583 | 95.6253
35.38 | 104 | 88 | 99.82017 | 95.93952
35.4 | 108 | 101 | 100.12511 | 96.27729
35.42 | 111 | 98 | 100.45333 | 96.64136
35.44 | 101 | 111 | 100.80759 | 97.03488
35.46 | 88 | 104 | 101.1911 | 97.46157
35.48 | 116 | 104 | 101.60757 | 97.9258
35.5 | 93 | 89 | 102.06142 | 98.43274
35.52 | 107 | 91 | 102.55787 | 98.98859
35.54 | 112 | 103 | 103.10317 | 99.60079
35.56 | 117 | 115 | 103.70487 | 100.2783
35.58 | 121 | 98 | 104.37207 | 101.03201
35.6 | 97 | 121 | 105.11584 | 101.87514
35.62 | 81 | 114 | 105.94963 | 102.82419
35.64 | 86 | 113 | 106.88959 | 103.89994
35.66 | 92 | 108 | 107.95485 | 105.1255
35.68 | 115 | 114 | 109.16758 | 106.51977
35.7 | 112 | 117 | 110.55308 | 108.10196
35.72 | 116 | 129 | 112.13864 | 109.90288
35.74 | 109 | 97 | 113.94642 | 111.95118
35.76 | 128 | 123 | 115.99188 | 114.28018
35.78 | 111 | 108 | 118.31261 | 116.93592
35.8 | 137 | 140 | 120.95883 | 119.98624
35.82 | 135 | 128 | 124.00219 | 123.52904
35.84 | 127 | 146 | 127.54382 | 127.69998
35.86 | 157 | 154 | 131.72181 | 132.68082
35.88 | 132 | 141 | 136.72092 | 138.70861
35.9 | 145 | 147 | 142.78428 | 146.08278
35.92 | 139 | 154 | 150.22288 | 155.16357
35.94 | 160 | 153 | 159.41467 | 166.34963
35.96 | 181 | 175 | 170.77676 | 180.01274
35.98 | 195 | 227 | 184.67901 | 196.35466
36 | 220 | 218 | 201.25206 | 215.15537
36.02 | 232 | 256 | 220.06276 | 235.44423
36.04 | 220 | 254 | 239.74276 | 255.27752
36.06 | 239 | 298 | 257.87436 | 271.95696
36.08 | 275 | 271 | 271.54637 | 282.89504
36.1 | 286 | 275 | 278.58779 | 286.7496
36.12 | 292 | 287 | 278.63316 | 283.91431
36.14 | 275 | 263 | 272.96363 | 275.86953
36.16 | 260 | 291 | 263.2682 | 264.07962
36.18 | 238 | 246 | 250.67944 | 249.53702
36.2 | 232 | 229 | 235.90435 | 233.11422
36.22 | 202 | 220 | 219.84688 | 215.95673
36.24 | 183 | 186 | 203.76637 | 199.36372
36.26 | 196 | 182 | 188.87206 | 184.37324
36.28 | 169 | 161 | 175.91483 | 171.51701
36.3 | 157 | 172 | 165.12116 | 160.87293
36.32 | 155 | 147 | 156.36676 | 152.25291
36.34 | 155 | 140 | 149.37564 | 145.36763
36.36 | 148 | 134 | 143.84648 | 139.92123
36.38 | 131 | 149 | 139.50911 | 135.65204
36.4 | 130 | 139 | 136.14207 | 132.34535
36.42 | 136 | 120 | 133.57331 | 129.83342
36.44 | 124 | 118 | 131.67414 | 127.98977
36.46 | 128 | 141 | 130.35073 | 126.72147
36.48 | 130 | 121 | 129.53598 | 125.96216
36.5 | 113 | 119 | 129.18365 | 125.66693
36.52 | 137 | 136 | 129.26485 | 125.809
36.54 | 122 | 116 | 129.76553 | 126.37769
36.56 | 143 | 143 | 130.68455 | 127.37657
36.58 | 139 | 126 | 132.03178 | 128.81761
36.6 | 130 | 112 | 133.8264 | 130.71495
36.62 | 132 | 136 | 136.09581 | 133.09501
36.64 | 129 | 128 | 138.87391 | 135.99352
36.66 | 150 | 142 | 142.19429 | 139.44615
36.68 | 154 | 148 | 146.08412 | 143.48791
36.7 | 147 | 154 | 150.57756 | 148.15066
36.72 | 144 | 153 | 155.70548 | 153.45971
36.74 | 147 | 171 | 161.48752 | 159.42942
36.76 | 188 | 154 | 167.92913 | 166.05797
36.78 | 201 | 187 | 175.01627 | 173.32083
36.8 | 198 | 180 | 182.70847 | 181.16279
36.82 | 190 | 177 | 190.93042 | 189.4884
36.84 | 179 | 198 | 199.56241 | 198.15077
36.86 | 200 | 215 | 208.43088 | 206.94175
36.88 | 227 | 223 | 217.30201 | 215.58947
36.9 | 229 | 223 | 225.88167 | 223.76531
36.92 | 247 | 228 | 233.82627 | 231.10235
36.94 | 235 | 239 | 240.76953 | 237.23281
36.96 | 248 | 230 | 246.36625 | 241.83527
36.98 | 265 | 219 | 250.33461 | 244.67993
37 | 257 | 244 | 252.49385 | 245.65808
37.02 | 231 | 213 | 252.78471 | 244.7888
37.04 | 233 | 239 | 251.26869 | 242.20593
37.06 | 251 | 238 | 248.11148 | 238.13255
37.08 | 225 | 220 | 243.55517 | 232.84552
37.1 | 234 | 216 | 237.88366 | 226.64854
37.12 | 208 | 203 | 231.40667 | 219.87811
37.14 | 209 | 217 | 224.46719 | 212.86044
37.16 | 219 | 214 | 217.38322 | 205.88927
37.18 | 212 | 209 | 210.42844 | 199.21439
37.2 | 195 | 190 | 203.83721 | 193.03608
37.22 | 172 | 184 | 197.79802 | 187.50856
37.24 | 189 | 187 | 192.45578 | 182.75066
37.26 | 174 | 164 | 187.91868 | 178.85148
37.28 | 185 | 185 | 184.26687 | 175.86785
37.3 | 179 | 185 | 181.56115 | 173.84446
37.32 | 197 | 184 | 179.85116 | 172.82101
37.34 | 164 | 158 | 179.18258 | 172.83636
37.36 | 169 | 193 | 179.60295 | 173.93556
37.38 | 202 | 195 | 181.16527 | 176.17517
37.4 | 198 | 179 | 183.93189 | 179.62418
37.42 | 166 | 198 | 187.98082 | 184.36629
37.44 | 199 | 220 | 193.40431 | 190.50051
37.46 | 203 | 198 | 200.30856 | 198.14107
37.48 | 216 | 198 | 208.81256 | 207.41546
37.5 | 205 | 230 | 219.04467 | 218.45988
37.52 | 221 | 269 | 231.13786 | 231.41404
37.54 | 253 | 244 | 245.22467 | 246.41384
37.56 | 290 | 300 | 261.42826 | 263.58185
37.58 | 282 | 312 | 279.85146 | 283.01524
37.6 | 280 | 310 | 300.56367 | 304.77057
37.62 | 344 | 303 | 323.5844 | 328.84823
37.64 | 337 | 337 | 348.86282 | 355.16845
37.66 | 368 | 433 | 376.25224 | 383.51682
37.68 | 418 | 390 | 405.4793 | 413.54142
37.7 | 452 | 432 | 436.10879 | 444.70192
37.72 | 496 | 453 | 467.5087 | 476.23501
37.74 | 483 | 516 | 498.8252 | 507.1383
37.76 | 538 | 504 | 528.98252 | 536.19145
37.78 | 522 | 521 | 556.72559 | 562.03296
37.8 | 569 | 546 | 580.71694 | 583.29618
37.82 | 575 | 576 | 599.682 | 598.78323
37.84 | 574 | 565 | 612.57354 | 607.63092
37.86 | 550 | 600 | 618.70952 | 609.41708
37.88 | 577 | 524 | 617.84415 | 604.17964
37.9 | 561 | 552 | 610.15976 | 592.35999
37.92 | 547 | 577 | 596.20055 | 574.71054
37.94 | 585 | 531 | 576.78398 | 552.20171
37.96 | 558 | 516 | 552.91469 | 525.94019
37.98 | 477 | 499 | 525.70602 | 497.09205
38 | 516 | 434 | 496.30341 | 466.80405
38.02 | 434 | 411 | 465.80862 | 436.1294
38.04 | 451 | 394 | 435.21303 | 405.97031
38.06 | 382 | 385 | 405.351 | 377.04766
38.08 | 387 | 329 | 376.87945 | 349.89764
38.1 | 331 | 313 | 350.28091 | 324.88828
38.12 | 280 | 307 | 325.88248 | 302.24622
38.14 | 317 | 283 | 303.88198 | 282.0858
38.16 | 310 | 290 | 284.37514 | 264.43612
38.18 | 270 | 274 | 267.38016 | 249.26407
38.2 | 310 | 263 | 252.85855 | 236.49304
38.22 | 236 | 218 | 240.73198 | 226.01775
38.24 | 282 | 227 | 230.89574 | 217.71583
38.26 | 245 | 225 | 223.2291 | 211.45654
38.28 | 230 | 237 | 217.60313 | 207.10694
38.3 | 224 | 219 | 213.88607 | 204.53563
38.32 | 231 | 221 | 211.9463 | 203.61407
38.34 | 220 | 212 | 211.65305 | 204.2157
38.36 | 217 | 197 | 212.87478 | 206.21254
38.38 | 215 | 240 | 215.47516 | 209.46954
38.4 | 247 | 233 | 219.3068 | 213.83646
38.42 | 211 | 254 | 224.2025 | 219.13749
38.44 | 254 | 227 | 229.96467 | 225.15942
38.46 | 251 | 226 | 236.35396 | 231.64032
38.48 | 260 | 223 | 243.0798 | 238.2624
38.5 | 283 | 224 | 249.79692 | 244.65408
38.52 | 245 | 269 | 256.11291 | 250.4066
38.54 | 274 | 234 | 261.61098 | 255.1071
38.56 | 256 | 283 | 265.88765 | 258.38407
38.58 | 240 | 244 | 268.59875 | 259.95364
38.6 | 279 | 255 | 269.50106 | 259.65262
38.62 | 257 | 287 | 268.47741 | 257.44885
38.64 | 278 | 237 | 265.53893 | 253.42934
38.66 | 243 | 233 | 260.80845 | 247.77602
38.68 | 230 | 232 | 254.49522 | 240.73934
38.7 | 253 | 208 | 246.86939 | 232.61474
38.72 | 242 | 215 | 238.23908 | 223.72096
38.74 | 214 | 187 | 228.92848 | 214.37814
38.76 | 219 | 215 | 219.25594 | 204.88631
38.78 | 202 | 170 | 209.5135 | 195.50757
38.8 | 210 | 202 | 199.9513 | 186.45511
38.82 | 186 | 203 | 190.76908 | 177.88987
38.84 | 172 | 180 | 182.11502 | 169.92351
38.86 | 205 | 184 | 174.08989 | 162.62551
38.88 | 179 | 179 | 166.75468 | 156.03192
38.9 | 167 | 157 | 160.13932 | 150.15434
38.92 | 161 | 159 | 154.2512 | 144.98786
38.94 | 168 | 137 | 149.08259 | 140.51769
38.96 | 132 | 132 | 144.61685 | 136.72476
38.98 | 142 | 112 | 140.83386 | 133.59058
39 | 131 | 109 | 137.71503 | 131.10137
39.02 | 126 | 144 | 135.24772 | 129.25091
39.04 | 147 | 143 | 133.42827 | 128.04078
39.06 | 129 | 136 | 132.26195 | 127.47561
39.08 | 136 | 126 | 131.75642 | 127.54936
39.1 | 133 | 132 | 131.90337 | 128.21703
39.12 | 126 | 127 | 132.64262 | 129.35152
39.14 | 131 | 132 | 133.81207 | 130.70151
39.16 | 141 | 134 | 135.11027 | 131.89305
39.18 | 117 | 129 | 136.12463 | 132.5219
39.2 | 144 | 134 | 136.46179 | 132.32026
39.22 | 137 | 132 | 135.92484 | 131.27728
39.24 | 133 | 115 | 134.59021 | 129.58963
39.26 | 147 | 135 | 132.69719 | 127.48245
39.28 | 129 | 118 | 130.45496 | 125.08044
39.3 | 123 | 115 | 127.95433 | 122.43064
39.32 | 114 | 138 | 125.23321 | 119.60119
39.34 | 130 | 114 | 122.3784 | 116.72491
39.36 | 128 | 114 | 119.54427 | 113.95801
39.38 | 125 | 113 | 116.89085 | 111.4293
39.4 | 106 | 107 | 114.52167 | 109.22425
39.42 | 118 | 114 | 112.46995 | 107.3595
39.44 | 105 | 126 | 110.71976 | 105.77741
39.46 | 108 | 105 | 109.23262 | 104.43246
39.48 | 101 | 101 | 107.96476 | 103.28401
39.5 | 100 | 97 | 106.87459 | 102.29629
39.52 | 112 | 104 | 105.92321 | 101.43959
39.54 | 106 | 114 | 105.07356 | 100.69009
39.56 | 87 | 101 | 104.30035 | 100.02906
39.58 | 99 | 114 | 103.61048 | 99.44172
39.6 | 101 | 94 | 103.02249 | 98.91614
39.62 | 112 | 100 | 102.50555 | 98.44222
39.64 | 105 | 93 | 102.03935 | 98.0119
39.66 | 100 | 120 | 101.61513 | 97.61909
39.68 | 112 | 85 | 101.22632 | 97.25872
39.7 | 101 | 87 | 100.86829 | 96.92659
39.72 | 105 | 114 | 100.53742 | 96.61927
39.74 | 103 | 113 | 100.23055 | 96.33391
39.76 | 106 | 96 | 99.94502 | 96.06812
39.78 | 99 | 102 | 99.67863 | 95.81991
39.8 | 118 | 100 | 99.42954 | 95.58757
39.82 | 89 | 107 | 99.19611 | 95.36966
39.84 | 99 | 93 | 98.97682 | 95.16493
39.86 | 104 | 81 | 98.77015 | 94.97227
39.88 | 97 | 105 | 98.57418 | 94.79057
39.9 | 99 | 86 | 98.38726 | 94.61842
39.92 | 83 | 90 | 98.21032 | 94.45418
39.94 | 88 | 87 | 98.04604 | 94.29745
39.96 | 97 | 82 | 97.89181 | 94.15042
39.98 | 82 | 85 | 97.74619 | 94.01413
40 | 98 | 93 | 97.6086 | 93.88585
40.02 | 102 | 101 | 97.47862 | 93.7648
40.04 | 106 | 94 | 97.35588 | 93.65072
40.06 | 93 | 110 | 97.24009 | 93.54347
40.08 | 104 | 107 | 97.13101 | 93.4428
40.1 | 100 | 84 | 97.02854 | 93.34804
40.12 | 101 | 80 | 96.93269 | 93.2588
40.14 | 103 | 94 | 96.84314 | 93.17526
40.16 | 107 | 94 | 96.75906 | 93.09734
40.18 | 103 | 94 | 96.68044 | 93.02497
40.2 | 103 | 99 | 96.60749 | 92.95807
40.22 | 110 | 101 | 96.54019 | 92.89659
40.24 | 92 | 91 | 96.47852 | 92.84052
40.26 | 87 | 90 | 96.42249 | 92.78985
40.28 | 104 | 67 | 96.37215 | 92.74464
40.3 | 116 | 93 | 96.32754 | 92.70495
40.32 | 101 | 94 | 96.28878 | 92.67088
40.34 | 93 | 109 | 96.256 | 92.6426
40.36 | 106 | 77 | 96.22937 | 92.62029
40.38 | 103 | 103 | 96.20911 | 92.60417
40.4 | 93 | 107 | 96.19548 | 92.59447
40.42 | 95 | 97 | 96.18875 | 92.5915
40.44 | 101 | 85 | 96.18928 | 92.5956
40.46 | 72 | 97 | 96.19748 | 92.60723
40.48 | 107 | 92 | 96.21378 | 92.62686
40.5 | 93 | 92 | 96.23842 | 92.65509
40.52 | 111 | 78 | 96.27122 | 92.69256
40.54 | 100 | 89 | 96.31218 | 92.73989
40.56 | 94 | 86 | 96.36394 | 92.79741
40.58 | 103 | 107 | 96.43095 | 92.86529
40.6 | 80 | 90 | 96.51244 | 92.94502
40.62 | 82 | 87 | 96.60897 | 93.04093
40.64 | 95 | 82 | 96.72237 | 93.15704
40.66 | 105 | 87 | 96.85585 | 93.2959
40.68 | 103 | 80 | 97.01528 | 93.46371
40.7 | 103 | 108 | 97.20672 | 93.65991
40.72 | 90 | 99 | 97.42664 | 93.87442
40.74 | 96 | 89 | 97.66656 | 94.11701
40.76 | 109 | 99 | 97.94137 | 94.39713
40.78 | 103 | 91 | 98.25963 | 94.72204
40.8 | 101 | 95 | 98.62925 | 95.09961
40.82 | 85 | 101 | 99.05937 | 95.53886
40.84 | 89 | 89 | 99.56041 | 96.0498
40.86 | 101 | 95 | 100.14376 | 96.64309
40.88 | 94 | 90 | 100.82116 | 97.32975
40.9 | 105 | 103 | 101.60442 | 98.1216
40.92 | 114 | 87 | 102.50618 | 99.03292
40.94 | 121 | 111 | 103.54247 | 100.08365
40.96 | 98 | 97 | 104.73661 | 101.30304
40.98 | 99 | 100 | 106.12309 | 102.73306
41 | 103 | 93 | 107.75067 | 104.43111
41.02 | 85 | 107 | 109.68515 | 106.47287
41.04 | 113 | 114 | 112.01315 | 108.95537
41.06 | 114 | 117 | 114.84705 | 111.99962
41.08 | 108 | 133 | 118.32942 | 115.74988
41.1 | 126 | 123 | 122.63306 | 120.36457
41.12 | 129 | 124 | 127.9487 | 125.98969
41.14 | 158 | 136 | 134.44636 | 132.7008
41.16 | 136 | 158 | 142.18909 | 140.40124
41.18 | 146 | 153 | 150.98532 | 148.68898
41.2 | 165 | 169 | 160.21468 | 156.76641
41.22 | 153 | 202 | 168.76235 | 163.53042
41.24 | 192 | 177 | 175.25955 | 167.93233
41.26 | 173 | 170 | 178.66248 | 169.45923
41.28 | 180 | 172 | 178.80259 | 168.35489
41.3 | 201 | 178 | 176.3762 | 165.34086
41.32 | 180 | 155 | 172.33219 | 161.08338
41.34 | 159 | 147 | 167.25168 | 155.89745
41.36 | 156 | 136 | 161.25944 | 149.8772
41.38 | 132 | 149 | 154.39237 | 143.20031
41.4 | 145 | 148 | 146.94197 | 136.26094
41.42 | 151 | 117 | 139.4473 | 129.54838
41.44 | 131 | 108 | 132.44685 | 123.45149
41.46 | 127 | 115 | 126.27837 | 118.16532
41.48 | 116 | 110 | 121.04972 | 113.71699
41.5 | 101 | 90 | 116.71474 | 110.03765
41.52 | 131 | 100 | 113.15913 | 107.02112
41.54 | 100 | 100 | 110.25248 | 104.54924
41.56 | 110 | 95 | 107.86438 | 102.50503
41.58 | 106 | 116 | 105.87824 | 100.80738
41.6 | 128 | 86 | 104.22087 | 99.39089
41.62 | 90 | 92 | 102.82989 | 98.20152
41.64 | 92 | 107 | 101.65528 | 97.19626
41.66 | 107 | 94 | 100.65736 | 96.34083
41.68 | 92 | 75 | 99.80425 | 95.60782
41.7 | 105 | 78 | 99.07018 | 94.97529
41.72 | 102 | 85 | 98.43435 | 94.42568
41.74 | 110 | 114 | 97.88 | 93.94496
41.76 | 95 | 102 | 97.39366 | 93.52188
41.78 | 91 | 88 | 96.96444 | 93.14737
41.8 | 91 | 96 | 96.58354 | 92.81411
41.82 | 95 | 91 | 96.24382 | 92.51609
41.84 | 103 | 84 | 95.93937 | 92.24839
41.86 | 104 | 100 | 95.66535 | 92.00689
41.88 | 103 | 83 | 95.4177 | 91.78819
41.9 | 96 | 86 | 95.19303 | 91.58942
41.92 | 91 | 74 | 94.9885 | 91.40815
41.94 | 101 | 86 | 94.80169 | 91.24232
41.96 | 110 | 91 | 94.63053 | 91.09017
41.98 | 88 | 92 | 94.47327 | 90.9502
42 | 99 | 100 | 94.32839 | 90.82111
42.02 | 95 | 76 | 94.19458 | 90.70178
42.04 | 90 | 112 | 94.07071 | 90.59123
42.06 | 89 | 97 | 93.9558 | 90.48858
42.08 | 106 | 86 | 93.84898 | 90.39307
42.1 | 90 | 82 | 93.7495 | 90.30404
42.12 | 88 | 97 | 93.65667 | 90.22092
42.14 | 86 | 86 | 93.5699 | 90.14318
42.16 | 97 | 87 | 93.48867 | 90.07036
42.18 | 87 | 92 | 93.4125 | 90.00206
42.2 | 100 | 97 | 93.34099 | 89.93791
42.22 | 89 | 93 | 93.27376 | 89.87759
42.24 | 95 | 108 | 93.21048 | 89.82083
42.26 | 110 | 80 | 93.15086 | 89.76752
42.28 | 82 | 86 | 93.09463 | 89.71786
42.3 | 98 | 85 | 93.04154 | 89.67236
42.32 | 79 | 92 | 92.99141 | 89.63194
42.34 | 83 | 76 | 92.94432 | 89.59812
42.36 | 75 | 92 | 92.9015 | 89.5666
42.38 | 96 | 96 | 92.86562 | 89.53054
42.4 | 82 | 100 | 92.83576 | 89.49495
42.42 | 93 | 82 | 92.8033 | 89.46099
42.44 | 78 | 91 | 92.76966 | 89.42877
42.46 | 85 | 71 | 92.7366 | 89.39825
42.48 | 107 | 112 | 92.70464 | 89.36935
42.5 | 87 | 84 | 92.67418 | 89.342
42.52 | 94 | 86 | 92.6453 | 89.3161
42.54 | 108 | 85 | 92.61796 | 89.2916
42.56 | 76 | 93 | 92.59204 | 89.26843
42.58 | 94 | 78 | 92.56716 | 89.24653
42.6 | 82 | 89 | 92.54235 | 89.22584
42.62 | 89 | 88 | 92.51679 | 89.20631
42.64 | 93 | 106 | 92.49217 | 89.18773
42.66 | 82 | 84 | 92.4719 | 89.16946
42.68 | 89 | 97 | 92.45387 | 89.15057
42.7 | 115 | 88 | 92.43713 | 89.13154
42.72 | 101 | 86 | 92.42156 | 89.11624
42.74 | 93 | 86 | 92.40713 | 89.10801
42.76 | 78 | 91 | 92.39382 | 89.10271
42.78 | 99 | 90 | 92.38162 | 89.09385
42.8 | 102 | 66 | 92.37052 | 89.08455
42.82 | 103 | 84 | 92.36053 | 89.07538
42.84 | 103 | 87 | 92.35182 | 89.06602
42.86 | 91 | 82 | 92.34525 | 89.05629
42.88 | 95 | 97 | 92.3426 | 89.04773
42.9 | 90 | 106 | 92.34241 | 89.04238
42.92 | 98 | 100 | 92.33779 | 89.03842
42.94 | 83 | 77 | 92.33371 | 89.03552
42.96 | 99 | 95 | 92.3317 | 89.03366
42.98 | 86 | 111 | 92.33092 | 89.03287
43 | 75 | 75 | 92.33132 | 89.03316
43.02 | 112 | 100 | 92.33297 | 89.03458
43.04 | 115 | 87 | 92.33585 | 89.03717
43.06 | 82 | 102 | 92.33988 | 89.0409
43.08 | 107 | 74 | 92.34516 | 89.04569
43.1 | 88 | 83 | 92.35213 | 89.0515
43.12 | 93 | 85 | 92.36105 | 89.05872
43.14 | 114 | 73 | 92.3717 | 89.06792
43.16 | 80 | 84 | 92.38413 | 89.07877
43.18 | 124 | 80 | 92.39845 | 89.0913
43.2 | 90 | 101 | 92.41479 | 89.10571
43.22 | 80 | 101 | 92.4333 | 89.12268
43.24 | 87 | 75 | 92.45414 | 89.14371
43.26 | 76 | 90 | 92.47751 | 89.16956
43.28 | 88 | 93 | 92.50361 | 89.19723
43.3 | 104 | 104 | 92.53272 | 89.22531
43.32 | 78 | 90 | 92.5653 | 89.25908
43.34 | 87 | 96 | 92.6027 | 89.29946
43.36 | 104 | 103 | 92.64821 | 89.34036
43.38 | 94 | 82 | 92.70464 | 89.38072
43.4 | 95 | 108 | 92.76681 | 89.42441
43.42 | 94 | 94 | 92.82684 | 89.47275
43.44 | 82 | 85 | 92.88888 | 89.52651
43.46 | 91 | 81 | 92.95695 | 89.58646
43.48 | 86 | 97 | 93.03269 | 89.65349
43.5 | 84 | 94 | 93.11739 | 89.72867
43.52 | 100 | 97 | 93.21246 | 89.81329
43.54 | 100 | 87 | 93.31956 | 89.9089
43.56 | 90 | 110 | 93.44068 | 90.01733
43.58 | 84 | 96 | 93.57823 | 90.14081
43.6 | 91 | 94 | 93.73511 | 90.28196
43.62 | 89 | 98 | 93.91472 | 90.4438
43.64 | 117 | 87 | 94.121 | 90.6297
43.66 | 85 | 102 | 94.35831 | 90.84325
43.68 | 116 | 82 | 94.63115 | 91.08815
43.7 | 96 | 97 | 94.94403 | 91.36839
43.72 | 115 | 92 | 95.30168 | 91.68852
43.74 | 99 | 82 | 95.71009 | 92.05403
43.76 | 99 | 83 | 96.17777 | 92.47224
43.78 | 94 | 100 | 96.71601 | 92.95646
43.8 | 107 | 106 | 97.34008 | 93.53191
43.82 | 109 | 105 | 98.07513 | 94.2296
43.84 | 92 | 92 | 98.95994 | 95.0764
43.86 | 93 | 89 | 100.03695 | 96.11251
43.88 | 101 | 96 | 101.35325 | 97.38272
43.9 | 98 | 120 | 102.9726 | 98.93753
43.92 | 98 | 103 | 104.96513 | 100.82314
43.94 | 102 | 107 | 107.39361 | 103.06216
43.96 | 111 | 121 | 110.28663 | 105.62036
43.98 | 109 | 119 | 113.58627 | 108.36368
44 | 124 | 95 | 117.08382 | 111.02949
44.02 | 128 | 137 | 120.38721 | 113.25687
44.04 | 100 | 141 | 122.99111 | 114.70492
44.06 | 131 | 118 | 124.47606 | 115.21152
44.08 | 123 | 106 | 124.72703 | 114.86864
44.1 | 117 | 113 | 123.97648 | 113.93298
44.12 | 134 | 134 | 122.60938 | 112.6442
44.14 | 113 | 111 | 120.90379 | 111.10886
44.16 | 106 | 107 | 118.92805 | 109.32741
44.18 | 128 | 92 | 116.6397 | 107.30339
44.2 | 127 | 117 | 114.05028 | 105.11955
44.22 | 98 | 103 | 111.29767 | 102.92426
44.24 | 109 | 94 | 108.58961 | 100.86493
44.26 | 111 | 101 | 106.10503 | 99.03691
44.28 | 100 | 103 | 103.94099 | 97.47486
44.3 | 106 | 92 | 102.11794 | 96.17065
44.32 | 89 | 95 | 100.60992 | 95.09482
44.34 | 94 | 85 | 99.37195 | 94.21135
44.36 | 91 | 75 | 98.35628 | 93.48547
44.38 | 105 | 87 | 97.52003 | 92.88697
44.4 | 97 | 89 | 96.82763 | 92.39101
44.42 | 90 | 80 | 96.25092 | 91.97783
44.44 | 91 | 87 | 95.7679 | 91.63181
44.46 | 101 | 95 | 95.36129 | 91.3405
44.48 | 85 | 94 | 95.01734 | 91.09396
44.5 | 117 | 89 | 94.72495 | 90.88414
44.52 | 95 | 75 | 94.47511 | 90.70442
44.54 | 87 | 75 | 94.26046 | 90.54904
44.56 | 83 | 91 | 94.07478 | 90.41325
44.58 | 92 | 88 | 93.91265 | 90.29493
44.6 | 80 | 89 | 93.77007 | 90.19401
44.62 | 80 | 80 | 93.64576 | 90.10683
44.64 | 93 | 96 | 93.53897 | 90.03091
44.66 | 96 | 92 | 93.44573 | 89.96459
44.68 | 93 | 97 | 93.36395 | 89.90614
44.7 | 107 | 89 | 93.29215 | 89.85284
44.72 | 94 | 86 | 93.22899 | 89.80148
44.74 | 113 | 83 | 93.17277 | 89.75292
44.76 | 104 | 96 | 93.12051 | 89.71422
44.78 | 79 | 95 | 93.0692 | 89.68557
44.8 | 93 | 97 | 93.02163 | 89.66199
44.82 | 104 | 99 | 92.98614 | 89.64231
44.84 | 105 | 93 | 92.95868 | 89.62614
44.86 | 101 | 87 | 92.93578 | 89.61318
44.88 | 96 | 92 | 92.91667 | 89.60317
44.9 | 104 | 104 | 92.90101 | 89.59588
44.92 | 112 | 84 | 92.88854 | 89.59112
44.94 | 106 | 83 | 92.87902 | 89.58875
44.96 | 89 | 92 | 92.87225 | 89.5886
44.98 | 86 | 80 | 92.86805 | 89.59057
45 | 89 | 73 | 92.86626 | 89.59451
45.02 | 90 | 80 | 92.86676 | 89.60032
45.04 | 106 | 90 | 92.86942 | 89.60791
45.06 | 84 | 100 | 92.87413 | 89.61721
45.08 | 70 | 112 | 92.88079 | 89.62813
45.1 | 86 | 89 | 92.88929 | 89.64063
45.12 | 104 | 104 | 92.89942 | 89.65464
45.14 | 111 | 98 | 92.91069 | 89.67005
45.16 | 102 | 93 | 92.92257 | 89.68657
45.18 | 65 | 94 | 92.93573 | 89.70373
45.2 | 103 | 85 | 92.95197 | 89.72154
45.22 | 92 | 92 | 92.97036 | 89.74121
45.24 | 81 | 88 | 92.99033 | 89.76345
45.26 | 97 | 88 | 93.01179 | 89.7873
45.28 | 88 | 87 | 93.0347 | 89.81286
45.3 | 98 | 92 | 93.05907 | 89.84064
45.32 | 96 | 93 | 93.08488 | 89.87017
45.34 | 81 | 87 | 93.11212 | 89.89973
45.36 | 83 | 81 | 93.14081 | 89.9302
45.38 | 118 | 82 | 93.17107 | 89.9619
45.4 | 65 | 89 | 93.20324 | 89.99489
45.42 | 77 | 94 | 93.23768 | 90.02922
45.44 | 109 | 97 | 93.27371 | 90.06489
45.46 | 91 | 84 | 93.30994 | 90.10189
45.48 | 89 | 96 | 93.34734 | 90.14001
45.5 | 90 | 95 | 93.38613 | 90.17863
45.52 | 91 | 80 | 93.42631 | 90.21714
45.54 | 103 | 74 | 93.46755 | 90.25675
45.56 | 84 | 88 | 93.50916 | 90.3001
45.58 | 87 | 94 | 93.55099 | 90.34573
45.6 | 94 | 98 | 93.59489 | 90.39298
45.62 | 110 | 86 | 93.64269 | 90.44182
45.64 | 93 | 103 | 93.69256 | 90.49227
45.66 | 96 | 80 | 93.74415 | 90.54437
45.68 | 90 | 82 | 93.79749 | 90.59816
45.7 | 103 | 86 | 93.85261 | 90.65369
45.72 | 96 | 92 | 93.90956 | 90.711
45.74 | 110 | 88 | 93.96838 | 90.77015
45.76 | 109 | 86 | 94.02913 | 90.83119
45.78 | 112 | 87 | 94.09179 | 90.89417
45.8 | 99 | 82 | 94.15622 | 90.95915
45.82 | 104 | 82 | 94.22193 | 91.02611
45.84 | 115 | 83 | 94.28852 | 91.09486
45.86 | 95 | 100 | 94.3572 | 91.16498
45.88 | 85 | 91 | 94.43009 | 91.23642
45.9 | 119 | 91 | 94.50603 | 91.3104
45.92 | 92 | 102 | 94.58451 | 91.38803
45.94 | 95 | 88 | 94.66552 | 91.46887
45.96 | 89 | 77 | 94.74915 | 91.5524
45.98 | 100 | 87 | 94.83548 | 91.63862
46 | 87 | 84 | 94.92461 | 91.72761
46.02 | 103 | 97 | 95.01663 | 91.81947
46.04 | 89 | 85 | 95.11157 | 91.91432
46.06 | 111 | 90 | 95.20921 | 92.01225
46.08 | 96 | 85 | 95.30877 | 92.1134
46.1 | 93 | 83 | 95.40958 | 92.2179
46.12 | 108 | 92 | 95.51358 | 92.32604
46.14 | 105 | 99 | 95.6244 | 92.43881
46.16 | 127 | 109 | 95.74034 | 92.55818
46.18 | 95 | 95 | 95.86233 | 92.68373
46.2 | 93 | 81 | 95.99348 | 92.80905
46.22 | 107 | 92 | 96.13195 | 92.93477
46.24 | 92 | 86 | 96.2675 | 93.06664
46.26 | 88 | 88 | 96.40513 | 93.20334
46.28 | 73 | 102 | 96.54703 | 93.34481
46.3 | 108 | 103 | 96.69382 | 93.49127
46.32 | 94 | 98 | 96.84581 | 93.64296
46.34 | 95 | 92 | 97.00326 | 93.80011
46.36 | 114 | 102 | 97.16641 | 93.96298
46.38 | 87 | 93 | 97.33551 | 94.13181
46.4 | 105 | 80 | 97.51085 | 94.30688
46.42 | 94 | 88 | 97.69269 | 94.48849
46.44 | 107 | 76 | 97.88135 | 94.67696
46.46 | 85 | 88 | 98.07713 | 94.87263
46.48 | 89 | 96 | 98.28042 | 95.07585
46.5 | 113 | 112 | 98.49157 | 95.28699
46.52 | 104 | 88 | 98.71099 | 95.50646
46.54 | 95 | 112 | 98.93909 | 95.73467
46.56 | 134 | 85 | 99.17632 | 95.97209
46.58 | 114 | 76 | 99.42315 | 96.2192
46.6 | 102 | 84 | 99.68008 | 96.4765
46.62 | 116 | 107 | 99.94765 | 96.74456
46.64 | 102 | 103 | 100.22645 | 97.02396
46.66 | 112 | 89 | 100.51708 | 97.31532
46.68 | 94 | 103 | 100.8202 | 97.61933
46.7 | 88 | 109 | 101.13652 | 97.93671
46.72 | 120 | 108 | 101.46679 | 98.26823
46.74 | 126 | 96 | 101.81183 | 98.61474
46.76 | 108 | 105 | 102.17253 | 98.97711
46.78 | 90 | 103 | 102.5498 | 99.35628
46.8 | 99 | 107 | 102.94464 | 99.7533
46.82 | 106 | 91 | 103.35812 | 100.16928
46.84 | 100 | 113 | 103.79141 | 100.60542
46.86 | 84 | 99 | 104.24577 | 101.06302
46.88 | 112 | 99 | 104.72257 | 101.54349
46.9 | 98 | 104 | 105.22329 | 102.04836
46.92 | 113 | 112 | 105.74953 | 102.57926
46.94 | 119 | 104 | 106.30301 | 103.13798
46.96 | 121 | 111 | 106.88562 | 103.72647
46.98 | 119 | 96 | 107.49939 | 104.34689
47 | 106 | 112 | 108.14659 | 105.00192
47.02 | 114 | 96 | 108.82983 | 105.69577
47.04 | 113 | 113 | 109.55271 | 106.43402
47.06 | 101 | 113 | 110.32056 | 107.21644
47.08 | 122 | 97 | 111.13751 | 108.03567
47.1 | 96 | 103 | 112.00084 | 108.90304
47.12 | 110 | 122 | 112.9102 | 109.82621
47.14 | 102 | 109 | 113.87379 | 110.8083
47.16 | 102 | 136 | 114.89801 | 111.85446
47.18 | 101 | 117 | 115.99064 | 112.97163
47.2 | 118 | 109 | 117.15865 | 114.16877
47.22 | 114 | 109 | 118.40926 | 115.45351
47.24 | 117 | 118 | 119.75303 | 116.82807
47.26 | 117 | 135 | 121.19829 | 118.30082
47.28 | 103 | 125 | 122.74761 | 119.88682
47.3 | 132 | 107 | 124.41509 | 121.60087
47.32 | 132 | 138 | 126.21801 | 123.46021
47.34 | 126 | 111 | 128.17417 | 125.484
47.36 | 146 | 127 | 130.30402 | 127.69085
47.38 | 144 | 144 | 132.63176 | 130.10387
47.4 | 140 | 138 | 135.18677 | 132.75672
47.42 | 136 | 142 | 138.0047 | 135.68685
47.44 | 144 | 140 | 141.12585 | 138.93819
47.46 | 142 | 149 | 144.59374 | 142.56284
47.48 | 159 | 152 | 148.46534 | 146.62241
47.5 | 164 | 154 | 152.8103 | 151.1894
47.52 | 162 | 162 | 157.70828 | 156.34864
47.54 | 161 | 165 | 163.25134 | 162.19867
47.56 | 177 | 178 | 169.54521 | 168.85096
47.58 | 191 | 167 | 176.70981 | 176.42829
47.6 | 176 | 176 | 184.87926 | 185.07067
47.62 | 224 | 173 | 194.20113 | 194.93006
47.64 | 216 | 213 | 204.83489 | 206.16881
47.66 | 225 | 235 | 216.94942 | 218.95679
47.68 | 232 | 242 | 230.71972 | 233.46767
47.7 | 268 | 252 | 246.32263 | 249.87425
47.72 | 270 | 301 | 263.9316 | 268.34272
47.74 | 271 | 263 | 283.71052 | 289.02537
47.76 | 288 | 321 | 305.80558 | 312.05165
47.78 | 344 | 370 | 330.33376 | 337.51673
47.8 | 357 | 354 | 357.37034 | 365.46703
47.82 | 397 | 391 | 386.93756 | 395.88191
47.84 | 435 | 418 | 418.98111 | 428.65055
47.86 | 422 | 437 | 453.34601 | 463.54339
47.88 | 478 | 495 | 489.74664 | 500.17863
47.9 | 550 | 573 | 527.73263 | 537.98694
47.92 | 553 | 592 | 566.65463 | 576.18113
47.94 | 635 | 637 | 605.63847 | 613.74294
47.96 | 616 | 647 | 643.5814 | 649.44263
47.98 | 642 | 700 | 679.18722 | 681.90627
48 | 759 | 714 | 711.05024 | 709.7372
48.02 | 777 | 718 | 737.7851 | 731.67912
48.04 | 800 | 765 | 758.19091 | 746.77385
48.06 | 842 | 807 | 771.39751 | 754.45336
48.08 | 769 | 779 | 776.95397 | 754.57705
48.1 | 802 | 736 | 774.84144 | 747.38322
48.12 | 812 | 801 | 765.40389 | 733.38464
48.14 | 761 | 721 | 749.2227 | 713.28432
48.16 | 693 | 687 | 727.04149 | 687.91167
48.18 | 756 | 676 | 699.72847 | 658.18427
48.2 | 669 | 627 | 668.24066 | 625.0921
48.22 | 663 | 642 | 633.60104 | 589.66936
48.24 | 635 | 571 | 596.86516 | 552.94597
48.26 | 574 | 528 | 559.06796 | 515.88812
48.28 | 545 | 505 | 521.1637 | 479.34382
48.3 | 468 | 427 | 483.97537 | 444.007
48.32 | 505 | 387 | 448.16473 | 410.40453
48.34 | 408 | 385 | 414.22524 | 378.90309
48.36 | 409 | 342 | 382.49283 | 349.72821
48.38 | 341 | 313 | 353.16712 | 322.9889
48.4 | 309 | 285 | 326.33641 | 298.70258
48.42 | 313 | 290 | 302.00198 | 276.81733
48.44 | 288 | 269 | 280.09964 | 257.23089
48.46 | 251 | 216 | 260.51772 | 239.80596
48.48 | 252 | 238 | 243.11174 | 224.38261
48.5 | 220 | 249 | 227.71627 | 210.78823
48.52 | 208 | 185 | 214.15454 | 198.84545
48.54 | 198 | 180 | 202.24604 | 188.3784
48.56 | 172 | 181 | 191.81264 | 179.21745
48.58 | 187 | 166 | 182.68317 | 171.20277
48.6 | 178 | 168 | 174.6968 | 164.18685
48.62 | 161 | 161 | 167.70529 | 158.03617
48.64 | 178 | 167 | 161.57432 | 152.63132
48.66 | 157 | 133 | 156.18392 | 147.86521
48.68 | 158 | 134 | 151.42835 | 143.64415
48.7 | 149 | 151 | 147.21549 | 139.88942
48.72 | 128 | 143 | 143.46638 | 136.53331
48.74 | 147 | 137 | 140.1142 | 133.51828
48.76 | 138 | 122 | 137.10163 | 130.79595
48.78 | 126 | 125 | 134.38028 | 128.32597
48.8 | 146 | 123 | 131.90984 | 126.074
48.82 | 112 | 136 | 129.65669 | 124.01075
48.84 | 130 | 106 | 127.59305 | 122.11373
48.86 | 127 | 141 | 125.69617 | 120.36579
48.88 | 116 | 116 | 123.94569 | 118.74882
48.9 | 112 | 115 | 122.32175 | 117.24808
48.92 | 140 | 110 | 120.81327 | 115.85161
48.94 | 126 | 113 | 119.41065 | 114.54918
48.96 | 132 | 96 | 118.1021 | 113.33201
48.98 | 118 | 104 | 116.87865 | 112.19246
49 | 107 | 117 | 115.73273 | 111.1238
49.02 | 97 | 121 | 114.6577 | 110.12014
49.04 | 112 | 139 | 113.6477 | 109.17624
49.06 | 124 | 103 | 112.6975 | 108.2874
49.08 | 124 | 102 | 111.80246 | 107.44943
49.1 | 114 | 109 | 110.95837 | 106.65852
49.12 | 127 | 95 | 110.16147 | 105.91125
49.14 | 109 | 116 | 109.40834 | 105.2045
49.16 | 116 | 91 | 108.69587 | 104.53544
49.18 | 125 | 85 | 108.02122 | 103.90147
49.2 | 112 | 101 | 107.38181 | 103.30021
49.22 | 108 | 93 | 106.77528 | 102.7295
49.24 | 105 | 105 | 106.19946 | 102.18735
49.26 | 109 | 107 | 105.65235 | 101.67193
49.28 | 84 | 99 | 105.13212 | 101.18153
49.3 | 110 | 112 | 104.63704 | 100.71462
49.32 | 103 | 88 | 104.16549 | 100.26976
49.34 | 114 | 113 | 103.71588 | 99.84561
49.36 | 107 | 91 | 103.28691 | 99.44093
49.38 | 120 | 103 | 102.87777 | 99.05458
49.4 | 124 | 97 | 102.4875 | 98.68544
49.42 | 105 | 89 | 102.11471 | 98.33241
49.44 | 122 | 90 | 101.75835 | 97.99462
49.46 | 98 | 76 | 101.41753 | 97.67191
49.48 | 105 | 91 | 101.09136 | 97.36423
49.5 | 114 | 79 | 100.77908 | 97.06965
49.52 | 115 | 103 | 100.47996 | 96.78642
49.54 | 103 | 92 | 100.19353 | 96.51509
49.56 | 94 | 104 | 99.91952 | 96.25537
49.58 | 100 | 94 | 99.6574 | 96.00588
49.6 | 99 | 74 | 99.40558 | 95.7664
49.62 | 85 | 80 | 99.1631 | 95.53817
49.64 | 102 | 102 | 98.93072 | 95.3215
49.66 | 97 | 103 | 98.70893 | 95.11279
49.68 | 120 | 84 | 98.49782 | 94.90873
49.7 | 93 | 90 | 98.29673 | 94.71169
49.72 | 109 | 95 | 98.10096 | 94.52195
49.74 | 102 | 98 | 97.91003 | 94.33929
49.76 | 89 | 93 | 97.72571 | 94.16342
49.78 | 107 | 99 | 97.54814 | 93.99406
49.8 | 87 | 90 | 97.37712 | 93.83091
49.82 | 120 | 86 | 97.21241 | 93.67371
49.84 | 90 | 112 | 97.05373 | 93.5222
49.86 | 84 | 87 | 96.90084 | 93.37613
49.88 | 119 | 88 | 96.75349 | 93.23527
49.9 | 99 | 97 | 96.61143 | 93.09942
49.92 | 87 | 96 | 96.47444 | 92.96837
49.94 | 98 | 118 | 96.34233 | 92.84195
49.96 | 104 | 86 | 96.21489 | 92.71997
49.98 | 102 | 99 | 96.09196 | 92.60227
50 | 85 | 102 | 95.97337 | 92.4888
50.02 | 91 | 88 | 95.85895 | 92.38006
50.04 | 91 | 87 | 95.74854 | 92.27756
50.06 | 112 | 80 | 95.642 | 92.18168
50.08 | 110 | 105 | 95.53921 | 92.08831
50.1 | 84 | 91 | 95.44015 | 91.99724
50.12 | 89 | 94 | 95.34548 | 91.9111
50.14 | 82 | 106 | 95.2575 | 91.82721
50.16 | 88 | 89 | 95.17831 | 91.74279
50.18 | 99 | 82 | 95.1032 | 91.66053
50.2 | 105 | 80 | 95.02533 | 91.581
50.22 | 92 | 82 | 94.94673 | 91.50422
50.24 | 90 | 82 | 94.87004 | 91.43015
50.26 | 96 | 108 | 94.79587 | 91.3587
50.28 | 100 | 88 | 94.72431 | 91.2898
50.3 | 89 | 79 | 94.65535 | 91.22335
50.32 | 99 | 88 | 94.5889 | 91.15929
50.34 | 85 | 85 | 94.52489 | 91.09756
50.36 | 114 | 84 | 94.46327 | 91.03808
50.38 | 87 | 101 | 94.40394 | 90.9808
50.4 | 113 | 91 | 94.34685 | 90.92567
50.42 | 79 | 74 | 94.29192 | 90.87264
50.44 | 87 | 94 | 94.23912 | 90.82165
50.46 | 103 | 123 | 94.1884 | 90.77266
50.48 | 97 | 99 | 94.13972 | 90.72561
50.5 | 78 | 73 | 94.09302 | 90.68047
50.52 | 104 | 78 | 94.04825 | 90.63719
50.54 | 77 | 98 | 94.00539 | 90.59573
50.56 | 75 | 85 | 93.96438 | 90.55605
50.58 | 97 | 89 | 93.9252 | 90.51812
50.6 | 85 | 83 | 93.8878 | 90.4819
50.62 | 81 | 87 | 93.85215 | 90.44735
50.64 | 70 | 112 | 93.81821 | 90.41447
50.66 | 87 | 103 | 93.78595 | 90.3832
50.68 | 90 | 100 | 93.75536 | 90.35351
50.7 | 91 | 94 | 93.72639 | 90.32539
50.72 | 80 | 105 | 93.69903 | 90.29882
50.74 | 90 | 88 | 93.67325 | 90.27377
50.76 | 95 | 82 | 93.64902 | 90.25023
50.78 | 103 | 88 | 93.62631 | 90.22818
50.8 | 100 | 94 | 93.60508 | 90.20758
50.82 | 94 | 89 | 93.58516 | 90.18843
50.84 | 101 | 103 | 93.56632 | 90.17072
50.86 | 97 | 98 | 93.54874 | 90.1544
50.88 | 86 | 94 | 93.5331 | 90.13939
50.9 | 92 | 96 | 93.51923 | 90.12551
50.92 | 93 | 89 | 93.50685 | 90.11275
50.94 | 98 | 96 | 93.49589 | 90.10153
50.96 | 99 | 96 | 93.48635 | 90.09211
50.98 | 91 | 87 | 93.47821 | 90.08412
51 | 105 | 87 | 93.47146 | 90.0775
51.02 | 94 | 80 | 93.46612 | 90.07223
51.04 | 97 | 110 | 93.46216 | 90.06832
51.06 | 95 | 85 | 93.4596 | 90.06577
51.08 | 78 | 71 | 93.45842 | 90.06458
51.1 | 82 | 97 | 93.45864 | 90.06487
51.12 | 89 | 90 | 93.46024 | 90.06689
51.14 | 74 | 100 | 93.46323 | 90.07056
51.16 | 101 | 79 | 93.4676 | 90.0751
51.18 | 113 | 94 | 93.47339 | 90.08079
51.2 | 80 | 103 | 93.48065 | 90.08779
51.22 | 89 | 85 | 93.4896 | 90.09614
51.24 | 103 | 89 | 93.50035 | 90.10586
51.26 | 85 | 89 | 93.51243 | 90.11697
51.28 | 96 | 109 | 93.52552 | 90.12949
51.3 | 96 | 79 | 93.53992 | 90.14344
51.32 | 79 | 92 | 93.55573 | 90.15881
51.34 | 99 | 102 | 93.573 | 90.17564
51.36 | 86 | 100 | 93.59176 | 90.19393
51.38 | 100 | 96 | 93.61204 | 90.21371
51.4 | 84 | 99 | 93.63385 | 90.23499
51.42 | 98 | 90 | 93.6572 | 90.2578
51.44 | 107 | 101 | 93.68211 | 90.28216
51.46 | 103 | 98 | 93.70845 | 90.30808
51.48 | 101 | 92 | 93.73581 | 90.3356
51.5 | 88 | 90 | 93.76371 | 90.36475
51.52 | 102 | 77 | 93.79296 | 90.39554
51.54 | 87 | 93 | 93.82551 | 90.42794
51.56 | 92 | 83 | 93.86036 | 90.46174
51.58 | 101 | 103 | 93.89707 | 90.49651
51.6 | 77 | 99 | 93.93558 | 90.53234
51.62 | 100 | 95 | 93.97595 | 90.57056
51.64 | 101 | 110 | 94.0182 | 90.61193
51.66 | 87 | 101 | 94.06237 | 90.65534
51.68 | 109 | 85 | 94.10851 | 90.70067
51.7 | 78 | 89 | 94.15666 | 90.74796
51.72 | 92 | 89 | 94.20687 | 90.79728
51.74 | 107 | 102 | 94.25919 | 90.84868
51.76 | 90 | 99 | 94.31369 | 90.90222
51.78 | 106 | 89 | 94.3704 | 90.95802
51.8 | 114 | 96 | 94.4294 | 91.01637
51.82 | 105 | 86 | 94.49075 | 91.07776
51.84 | 97 | 87 | 94.55457 | 91.14214
51.86 | 66 | 90 | 94.62126 | 91.20831
51.88 | 107 | 90 | 94.69141 | 91.27627
51.9 | 96 | 107 | 94.76473 | 91.34667
51.92 | 93 | 104 | 94.83963 | 91.41972
51.94 | 91 | 80 | 94.91675 | 91.49553
51.96 | 93 | 92 | 94.99659 | 91.57421
51.98 | 109 | 85 | 95.07935 | 91.65584
52 | 106 | 103 | 95.16516 | 91.74054
52.02 | 95 | 96 | 95.25414 | 91.8284
52.04 | 100 | 108 | 95.34639 | 91.91952
52.06 | 107 | 94 | 95.44203 | 92.01401
52.08 | 77 | 93 | 95.54118 | 92.11199
52.1 | 102 | 101 | 95.64395 | 92.21359
52.12 | 99 | 96 | 95.75048 | 92.31897
52.14 | 84 | 94 | 95.8609 | 92.42825
52.16 | 102 | 94 | 95.97537 | 92.54157
52.18 | 93 | 102 | 96.09403 | 92.65908
52.2 | 79 | 78 | 96.21706 | 92.78097
52.22 | 95 | 92 | 96.34463 | 92.90748
52.24 | 98 | 94 | 96.47691 | 93.03898
52.26 | 102 | 95 | 96.61411 | 93.17584
52.28 | 108 | 102 | 96.75642 | 93.31838
52.3 | 98 | 80 | 96.90405 | 93.46803
52.32 | 93 | 92 | 97.05727 | 93.62569
52.34 | 121 | 98 | 97.21652 | 93.78763
52.36 | 96 | 97 | 97.38258 | 93.95339
52.38 | 109 | 80 | 97.55605 | 94.1244
52.4 | 85 | 90 | 97.73601 | 94.30154
52.42 | 97 | 89 | 97.92135 | 94.48544
52.44 | 100 | 87 | 98.11351 | 94.67655
52.46 | 89 | 97 | 98.31313 | 94.87525
52.48 | 102 | 88 | 98.52064 | 95.08191
52.5 | 99 | 109 | 98.73645 | 95.29684
52.52 | 95 | 92 | 98.96099 | 95.52015
52.54 | 116 | 93 | 99.19498 | 95.75166
52.56 | 97 | 76 | 99.43991 | 95.99155
52.58 | 90 | 98 | 99.69703 | 96.24191
52.6 | 91 | 95 | 99.96438 | 96.50517
52.62 | 99 | 86 | 100.24136 | 96.78012
52.64 | 80 | 91 | 100.52863 | 97.06704
52.66 | 101 | 89 | 100.82649 | 97.36658
52.68 | 100 | 103 | 101.13639 | 97.67943
52.7 | 112 | 90 | 101.46128 | 98.00638
52.72 | 116 | 98 | 101.80236 | 98.34824
52.74 | 99 | 104 | 102.15924 | 98.7059
52.76 | 95 | 96 | 102.53264 | 99.08031
52.78 | 106 | 104 | 102.92355 | 99.47251
52.8 | 104 | 102 | 103.33305 | 99.88362
52.82 | 108 | 110 | 103.7623 | 100.31484
52.84 | 108 | 102 | 104.21258 | 100.76748
52.86 | 96 | 118 | 104.68525 | 101.24295
52.88 | 120 | 101 | 105.18183 | 101.7428
52.9 | 113 | 101 | 105.70393 | 102.26871
52.92 | 107 | 94 | 106.25334 | 102.82253
52.94 | 108 | 105 | 106.83199 | 103.40629
52.96 | 111 | 101 | 107.44202 | 104.02231
52.98 | 108 | 98 | 108.08576 | 104.67336
53 | 100 | 93 | 108.76581 | 105.36226
53.02 | 87 | 114 | 109.48504 | 106.09099
53.04 | 104 | 113 | 110.24664 | 106.86315
53.06 | 123 | 117 | 111.05417 | 107.68253
53.08 | 106 | 107 | 111.91165 | 108.55347
53.1 | 102 | 87 | 112.8236 | 109.48082
53.12 | 124 | 115 | 113.79514 | 110.47009
53.14 | 105 | 109 | 114.83212 | 111.52756
53.16 | 119 | 118 | 115.94127 | 112.66043
53.18 | 126 | 108 | 117.13038 | 113.87703
53.2 | 120 | 134 | 118.40844 | 115.18708
53.22 | 113 | 115 | 119.78597 | 116.60191
53.24 | 128 | 105 | 121.27539 | 118.13484
53.26 | 114 | 114 | 122.89149 | 119.80156
53.28 | 125 | 112 | 124.65143 | 121.62057
53.3 | 123 | 105 | 126.57423 | 123.61368
53.32 | 120 | 129 | 128.6839 | 125.80657
53.34 | 147 | 137 | 131.00846 | 128.22942
53.36 | 121 | 127 | 133.58388 | 130.9175
53.38 | 140 | 141 | 136.44649 | 133.91186
53.4 | 156 | 127 | 139.64101 | 137.25981
53.42 | 142 | 157 | 143.21892 | 141.01546
53.44 | 137 | 141 | 147.23881 | 145.23998
53.46 | 165 | 158 | 151.76669 | 150.00168
53.48 | 147 | 155 | 156.87589 | 155.37564
53.5 | 172 | 151 | 162.64674 | 161.44276
53.52 | 169 | 161 | 169.16569 | 168.28791
53.54 | 174 | 179 | 176.52419 | 175.99938
53.56 | 179 | 180 | 184.81699 | 184.6723
53.58 | 211 | 162 | 194.13997 | 194.40739
53.6 | 176 | 165 | 204.58721 | 205.29289
53.62 | 238 | 218 | 216.24718 | 217.40854
53.64 | 222 | 242 | 229.20023 | 230.82729
53.66 | 257 | 271 | 243.51993 | 245.60802
53.68 | 248 | 243 | 259.26792 | 261.7888
53.7 | 272 | 257 | 276.47021 | 279.37855
53.72 | 300 | 303 | 295.1185 | 298.34609
53.74 | 329 | 295 | 315.16318 | 318.60917
53.76 | 294 | 366 | 336.49711 | 340.01913
53.78 | 337 | 341 | 358.93855 | 362.34281
53.8 | 390 | 393 | 382.21304 | 385.24606
53.82 | 412 | 413 | 405.94012 | 408.27226
53.84 | 407 | 428 | 429.62358 | 430.85257
53.86 | 477 | 447 | 452.65615 | 452.32681
53.88 | 443 | 423 | 474.34591 | 471.98402
53.9 | 481 | 491 | 493.96763 | 489.13061
53.92 | 492 | 516 | 510.83589 | 503.17151
53.94 | 532 | 470 | 524.38596 | 513.68403
53.96 | 545 | 527 | 534.2413 | 520.46273
53.98 | 527 | 516 | 540.24805 | 523.52271
54 | 500 | 490 | 542.46798 | 523.06513
54.02 | 506 | 491 | 541.13845 | 519.42514
54.04 | 517 | 515 | 536.62128 | 513.02556
54.06 | 541 | 509 | 529.36138 | 504.35159
54.08 | 477 | 466 | 519.86743 | 493.94858
54.1 | 492 | 453 | 508.71353 | 482.43251
54.12 | 484 | 436 | 496.55076 | 470.49851
54.14 | 498 | 445 | 484.11506 | 458.9149
54.16 | 441 | 454 | 472.22098 | 448.49721
54.18 | 449 | 443 | 461.73586 | 440.05786
54.2 | 472 | 426 | 453.52624 | 434.32099
54.22 | 460 | 382 | 448.35786 | 431.77927
54.24 | 440 | 403 | 446.71579 | 432.4663
54.26 | 440 | 404 | 448.51639 | 435.67118
54.28 | 414 | 426 | 452.75647 | 439.74756
54.3 | 513 | 460 | 457.31489 | 442.25069
54.32 | 447 | 495 | 459.27824 | 440.67448
54.34 | 423 | 443 | 456.00035 | 433.57564
54.36 | 429 | 423 | 446.45008 | 421.34329
54.38 | 451 | 418 | 431.78693 | 405.92939
54.4 | 403 | 381 | 414.62302 | 389.68905
54.42 | 407 | 398 | 397.51267 | 374.18996
54.44 | 418 | 381 | 381.757 | 359.70614
54.46 | 367 | 339 | 367.14427 | 345.51636
54.48 | 362 | 371 | 352.5596 | 330.70098
54.5 | 358 | 375 | 336.99047 | 314.90121
54.52 | 337 | 329 | 320.28589 | 298.58773
54.54 | 308 | 292 | 303.2267 | 282.76551
54.56 | 318 | 277 | 287.01933 | 268.46289
54.58 | 296 | 270 | 272.72337 | 256.39634
54.6 | 262 | 241 | 260.96779 | 246.90611
54.62 | 257 | 240 | 251.97631 | 240.02697
54.64 | 234 | 244 | 245.71174 | 235.6413
54.66 | 213 | 253 | 241.99051 | 233.57899
54.68 | 225 | 241 | 240.60989 | 233.67077
54.7 | 264 | 253 | 241.3908 | 235.77484
54.72 | 240 | 241 | 244.19277 | 239.7831
54.74 | 235 | 269 | 248.91296 | 245.6163
54.76 | 246 | 263 | 255.47992 | 253.21587
54.78 | 263 | 266 | 263.84155 | 262.53432
54.8 | 258 | 299 | 273.95356 | 273.52568
54.82 | 280 | 303 | 285.76939 | 286.13548
54.84 | 294 | 293 | 299.22978 | 300.28963
54.86 | 288 | 320 | 314.25129 | 315.88164
54.88 | 354 | 372 | 330.71277 | 332.75765
54.9 | 351 | 346 | 348.44006 | 350.69984
54.92 | 374 | 383 | 367.189 | 369.40959
54.94 | 388 | 420 | 386.62865 | 388.49325
54.96 | 428 | 415 | 406.32829 | 407.45547
54.98 | 415 | 427 | 425.75346 | 425.70621
55 | 459 | 417 | 444.27781 | 442.58763
55.02 | 500 | 441 | 461.21601 | 457.42308
55.04 | 501 | 486 | 475.87916 | 469.58371
55.06 | 471 | 509 | 487.64558 | 478.55898
55.08 | 494 | 516 | 496.03109 | 484.0124
55.1 | 487 | 515 | 500.73974 | 485.80569
55.12 | 522 | 474 | 501.67834 | 483.98511
55.14 | 471 | 494 | 498.93414 | 478.7387
55.16 | 504 | 500 | 492.72617 | 470.3441
55.18 | 500 | 448 | 483.35229 | 459.12631
55.2 | 490 | 473 | 471.15057 | 445.43291
55.22 | 489 | 439 | 456.48342 | 429.62835
55.24 | 465 | 423 | 439.73934 | 412.11173
55.26 | 401 | 409 | 421.33544 | 393.3131
55.28 | 425 | 364 | 401.71271 | 373.68087
55.3 | 364 | 359 | 381.33521 | 353.6612
55.32 | 366 | 348 | 360.65911 | 333.67222
55.34 | 360 | 306 | 340.10433 | 314.08128
55.36 | 361 | 271 | 320.03321 | 295.18841
55.38 | 300 | 290 | 300.73771 | 277.21902
55.4 | 278 | 249 | 282.4362 | 260.33319
55.42 | 295 | 227 | 265.27771 | 244.62925
55.44 | 248 | 222 | 249.35086 | 230.15415
55.46 | 236 | 196 | 234.69484 | 216.91358
55.48 | 200 | 197 | 221.3099 | 204.88341
55.5 | 224 | 181 | 209.16527 | 194.01668
55.52 | 200 | 191 | 198.20677 | 184.25024
55.54 | 163 | 178 | 188.36747 | 175.51041
55.56 | 203 | 171 | 179.56997 | 167.71728
55.58 | 181 | 163 | 171.73172 | 160.78811
55.6 | 181 | 183 | 164.76755 | 154.63954
55.62 | 157 | 174 | 158.59243 | 149.18826
55.64 | 129 | 150 | 153.12289 | 144.3534
55.66 | 145 | 156 | 148.27718 | 140.06682
55.68 | 159 | 143 | 143.97863 | 136.27614
55.7 | 149 | 131 | 140.16658 | 132.91523
55.72 | 133 | 119 | 136.79373 | 129.92602
55.74 | 137 | 122 | 133.79529 | 127.2598
55.76 | 119 | 140 | 131.12053 | 124.87423
55.78 | 137 | 108 | 128.7267 | 122.73256
55.8 | 118 | 128 | 126.57687 | 120.80311
55.82 | 140 | 116 | 124.63924 | 119.05874
55.84 | 120 | 128 | 122.88666 | 117.4764
55.86 | 136 | 117 | 121.29606 | 116.03661
55.88 | 118 | 138 | 119.84801 | 114.723
55.9 | 114 | 113 | 118.52616 | 113.52185
55.92 | 136 | 102 | 117.31684 | 112.42171
55.94 | 136 | 114 | 116.20871 | 111.41311
55.96 | 145 | 134 | 115.19234 | 110.48834
55.98 | 104 | 118 | 114.25997 | 109.64115
56 | 121 | 123 | 113.40531 | 108.86631
56.02 | 109 | 114 | 112.62331 | 108.15983
56.04 | 121 | 130 | 111.91002 | 107.51873
56.06 | 119 | 102 | 111.26249 | 106.94099
56.08 | 98 | 94 | 110.67872 | 106.4255
56.1 | 105 | 107 | 110.15763 | 105.97208
56.12 | 114 | 100 | 109.69909 | 105.58149
56.14 | 131 | 100 | 109.30456 | 105.25551
56.16 | 133 | 110 | 108.97561 | 104.99695
56.18 | 104 | 115 | 108.71517 | 104.8097
56.2 | 122 | 89 | 108.52737 | 104.69869
56.22 | 107 | 96 | 108.41743 | 104.66972
56.24 | 100 | 92 | 108.39136 | 104.72927
56.26 | 100 | 87 | 108.45574 | 104.88449
56.28 | 98 | 100 | 108.61754 | 105.14367
56.3 | 95 | 116 | 108.88462 | 105.5176
56.32 | 96 | 113 | 109.26721 | 106.02162
56.34 | 88 | 116 | 109.7802 | 106.67811
56.36 | 115 | 84 | 110.44561 | 107.51851
56.38 | 97 | 131 | 111.29464 | 108.58487
56.4 | 109 | 108 | 112.36922 | 109.93087
56.42 | 114 | 118 | 113.72333 | 111.62253
56.44 | 130 | 114 | 115.42435 | 113.7382
56.46 | 124 | 133 | 117.5543 | 116.36676
56.48 | 120 | 116 | 120.20906 | 119.6009
56.5 | 111 | 135 | 123.49219 | 123.52033
56.52 | 128 | 116 | 127.49626 | 128.15721
56.54 | 119 | 129 | 132.26219 | 133.4381
56.56 | 141 | 132 | 137.70906 | 139.10882
56.58 | 153 | 134 | 143.54442 | 144.67811
56.6 | 153 | 144 | 149.20436 | 149.44959
56.62 | 157 | 157 | 153.91153 | 152.70721
56.64 | 156 | 116 | 156.91244 | 154.01218
56.66 | 176 | 160 | 157.81588 | 153.42652
56.68 | 159 | 135 | 156.80379 | 151.47576
56.7 | 160 | 152 | 154.52541 | 148.85302
56.72 | 166 | 140 | 151.73477 | 146.07615
56.74 | 180 | 158 | 148.92797 | 143.30754
56.76 | 129 | 142 | 146.19219 | 140.39571
56.78 | 140 | 123 | 143.30039 | 137.07406
56.8 | 137 | 146 | 139.94625 | 133.19013
56.82 | 154 | 123 | 135.98718 | 128.82758
56.84 | 147 | 113 | 131.5468 | 124.25972
56.86 | 130 | 119 | 126.93586 | 119.81049
56.88 | 152 | 104 | 122.48762 | 115.71878
56.9 | 124 | 123 | 118.43733 | 112.10205
56.92 | 123 | 109 | 114.89287 | 108.9846
56.94 | 119 | 118 | 111.86445 | 106.335
56.96 | 106 | 101 | 109.30784 | 104.09666
56.98 | 121 | 81 | 107.15756 | 102.20693
57 | 107 | 97 | 105.3451 | 100.60712
57.02 | 101 | 106 | 103.81327 | 99.24645
57.04 | 104 | 90 | 102.50641 | 98.08274
57.06 | 110 | 109 | 101.38407 | 97.08155
57.08 | 96 | 90 | 100.41441 | 96.21477
57.1 | 91 | 101 | 99.57164 | 95.4594
57.12 | 96 | 104 | 98.8346 | 94.79661
57.14 | 113 | 90 | 98.18589 | 94.21103
57.16 | 86 | 93 | 97.61122 | 93.69018
57.18 | 98 | 84 | 97.09888 | 93.22391
57.2 | 84 | 85 | 96.63932 | 92.80397
57.22 | 102 | 95 | 96.2247 | 92.42364
57.24 | 100 | 90 | 95.84862 | 92.07741
57.26 | 96 | 100 | 95.50576 | 91.76071
57.28 | 100 | 76 | 95.19176 | 91.46976
57.3 | 92 | 92 | 94.90294 | 91.20138
57.32 | 97 | 91 | 94.63623 | 90.95291
57.34 | 99 | 101 | 94.38904 | 90.72207
57.36 | 105 | 97 | 94.15916 | 90.50693
57.38 | 112 | 89 | 93.94472 | 90.30585
57.4 | 120 | 77 | 93.74408 | 90.11738
57.42 | 101 | 80 | 93.55586 | 89.94029
57.44 | 93 | 91 | 93.37883 | 89.77351
57.46 | 120 | 83 | 93.21196 | 89.61608
57.48 | 84 | 89 | 93.05431 | 89.46718
57.5 | 85 | 86 | 92.90507 | 89.32609
57.52 | 90 | 95 | 92.76353 | 89.19227
57.54 | 95 | 85 | 92.62905 | 89.06541
57.56 | 102 | 94 | 92.50107 | 88.94503
57.58 | 102 | 96 | 92.37909 | 88.82985
57.6 | 104 | 91 | 92.26266 | 88.71961
57.62 | 95 | 96 | 92.15139 | 88.61407
57.64 | 84 | 74 | 92.04493 | 88.51296
57.66 | 107 | 90 | 91.94312 | 88.41603
57.68 | 92 | 76 | 91.84592 | 88.32303
57.7 | 95 | 87 | 91.75284 | 88.23372
57.72 | 85 | 93 | 91.6629 | 88.14785
57.74 | 86 | 87 | 91.57619 | 88.06525
57.76 | 98 | 99 | 91.49259 | 87.98574
57.78 | 70 | 86 | 91.41198 | 87.90912
57.8 | 98 | 87 | 91.33421 | 87.83524
57.82 | 99 | 94 | 91.25916 | 87.76407
57.84 | 107 | 83 | 91.18669 | 87.69572
57.86 | 94 | 81 | 91.11675 | 87.63
57.88 | 90 | 82 | 91.04939 | 87.56599
57.9 | 81 | 76 | 90.98464 | 87.50389
57.92 | 90 | 83 | 90.92188 | 87.44372
57.94 | 89 | 55 | 90.86069 | 87.38545
57.96 | 96 | 86 | 90.80127 | 87.32902
57.98 | 97 | 87 | 90.74363 | 87.27437
58 | 100 | 79 | 90.68771 | 87.22136
58.02 | 109 | 97 | 90.63346 | 87.16995
58.04 | 86 | 83 | 90.58083 | 87.12009
58.06 | 83 | 69 | 90.52977 | 87.0717
58.08 | 91 | 88 | 90.48022 | 87.02474
58.1 | 81 | 93 | 90.43207 | 86.97916
58.12 | 98 | 86 | 90.38525 | 86.9349
58.14 | 105 | 80 | 90.33974 | 86.89192
58.16 | 93 | 83 | 90.2955 | 86.85017
58.18 | 93 | 76 | 90.25249 | 86.80962
58.2 | 103 | 103 | 90.21066 | 86.77021
58.22 | 89 | 70 | 90.16997 | 86.73192
58.24 | 83 | 90 | 90.13038 | 86.6947
58.26 | 62 | 85 | 90.09187 | 86.65852
58.28 | 74 | 90 | 90.0544 | 86.62335
58.3 | 106 | 70 | 90.01795 | 86.58918
58.32 | 85 | 92 | 89.98248 | 86.5561
58.34 | 84 | 94 | 89.94798 | 86.52433
58.36 | 83 | 81 | 89.91448 | 86.49377
58.38 | 88 | 94 | 89.88217 | 86.4636
58.4 | 99 | 82 | 89.85112 | 86.43408
58.42 | 98 | 85 | 89.82084 | 86.40534
58.44 | 102 | 97 | 89.79096 | 86.37739
58.46 | 91 | 73 | 89.76178 | 86.35023
58.48 | 92 | 73 | 89.73333 | 86.32386
58.5 | 88 | 107 | 89.70547 | 86.29824
58.52 | 109 | 85 | 89.67742 | 86.27328
58.54 | 105 | 79 | 89.6476 | 86.24849
58.56 | 105 | 82 | 89.61639 | 86.22257
58.58 | 102 | 67 | 89.58852 | 86.1948
58.6 | 81 | 76 | 89.56395 | 86.16822
58.62 | 87 | 86 | 89.54063 | 86.14598
58.64 | 81 | 78 | 89.5181 | 86.12525
58.66 | 92 | 106 | 89.49627 | 86.10534
58.68 | 95 | 90 | 89.47508 | 86.08611
58.7 | 100 | 78 | 89.45455 | 86.06753
58.72 | 90 | 82 | 89.43464 | 86.04957
58.74 | 92 | 105 | 89.41537 | 86.03223
58.76 | 86 | 100 | 89.39671 | 86.0155
58.78 | 78 | 83 | 89.37867 | 85.99937
58.8 | 90 | 87 | 89.36124 | 85.98385
58.82 | 100 | 82 | 89.34442 | 85.96892
58.84 | 86 | 79 | 89.32818 | 85.95458
58.86 | 92 | 99 | 89.31252 | 85.94082
58.88 | 88 | 84 | 89.29744 | 85.92763
58.9 | 95 | 92 | 89.28292 | 85.91498
58.92 | 93 | 83 | 89.26895 | 85.90286
58.94 | 84 | 93 | 89.25552 | 85.89126
58.96 | 72 | 91 | 89.2426 | 85.88021
58.98 | 81 | 99 | 89.23018 | 85.8697
59 | 103 | 81 | 89.21831 | 85.85974
59.02 | 88 | 85 | 89.20697 | 85.85036
59.04 | 83 | 94 | 89.19618 | 85.84172
59.06 | 87 | 76 | 89.18593 | 85.834
59.08 | 74 | 72 | 89.17628 | 85.8269
59.1 | 73 | 90 | 89.16737 | 85.81984
59.12 | 89 | 105 | 89.15934 | 85.81317
59.14 | 77 | 72 | 89.15188 | 85.80698
59.16 | 88 | 106 | 89.14452 | 85.80129
59.18 | 71 | 81 | 89.13756 | 85.79605
59.2 | 92 | 91 | 89.13106 | 85.79056
59.22 | 88 | 88 | 89.12489 | 85.78206
59.24 | 85 | 85 | 89.11787 | 85.76648
59.26 | 95 | 97 | 89.10588 | 85.74777
59.28 | 88 | 91 | 89.08377 | 85.73994
59.3 | 101 | 93 | 89.05858 | 85.73664
59.32 | 94 | 95 | 89.04933 | 85.73277
59.34 | 93 | 67 | 89.0458 | 85.72695
59.36 | 89 | 107 | 89.04368 | 85.72217
59.38 | 77 | 84 | 89.04226 | 85.72164
59.4 | 90 | 98 | 89.04142 | 85.72251
59.42 | 76 | 102 | 89.04114 | 85.7241
59.44 | 86 | 88 | 89.04142 | 85.72629
59.46 | 89 | 96 | 89.04227 | 85.72909
59.48 | 84 | 65 | 89.04369 | 85.73249
59.5 | 86 | 111 | 89.0457 | 85.73651
59.52 | 92 | 97 | 89.04833 | 85.74115
59.54 | 85 | 94 | 89.05161 | 85.74653
59.56 | 89 | 83 | 89.0555 | 85.75291
59.58 | 84 | 103 | 89.06002 | 85.76021
59.6 | 76 | 90 | 89.06528 | 85.76762
59.62 | 110 | 78 | 89.07154 | 85.77545
59.64 | 82 | 115 | 89.0787 | 85.78384
59.66 | 93 | 93 | 89.08597 | 85.79285
59.68 | 73 | 97 | 89.09372 | 85.8025
59.7 | 92 | 94 | 89.10206 | 85.81282
59.72 | 101 | 83 | 89.11104 | 85.82382
59.74 | 85 | 80 | 89.12069 | 85.83555
59.76 | 90 | 97 | 89.13102 | 85.84833
59.78 | 83 | 95 | 89.14206 | 85.86307
59.8 | 101 | 91 | 89.15382 | 85.87976
59.82 | 89 | 83 | 89.16631 | 85.89556
59.84 | 85 | 99 | 89.17966 | 85.9115
59.86 | 82 | 95 | 89.19432 | 85.92788
59.88 | 91 | 68 | 89.21104 | 85.94497
59.9 | 100 | 74 | 89.22925 | 85.96286
59.92 | 96 | 87 | 89.24677 | 85.98148
59.94 | 88 | 89 | 89.2645 | 86.00089
59.96 | 89 | 109 | 89.28275 | 86.02113
59.98 | 77 | 82 | 89.30171 | 86.04223
60 | 96 | 87 | 89.32151 | 86.06423
60.02 | 69 | 78 | 89.34221 | 86.08719
60.04 | 94 | 91 | 89.36389 | 86.11115
60.06 | 84 | 85 | 89.38661 | 86.13602
60.08 | 82 | 69 | 89.41033 | 86.16186
60.1 | 92 | 65 | 89.43498 | 86.18871
60.12 | 86 | 94 | 89.46062 | 86.21659
60.14 | 81 | 72 | 89.4873 | 86.24555
60.16 | 92 | 92 | 89.51509 | 86.27562
60.18 | 99 | 76 | 89.544 | 86.30683
60.2 | 100 | 87 | 89.57403 | 86.33921
60.22 | 91 | 74 | 89.60521 | 86.3728
60.24 | 88 | 93 | 89.6376 | 86.40763
60.26 | 93 | 85 | 89.67124 | 86.44375
60.28 | 100 | 86 | 89.70617 | 86.48119
60.3 | 96 | 75 | 89.74243 | 86.51999
60.32 | 97 | 81 | 89.78007 | 86.56021
60.34 | 107 | 92 | 89.81913 | 86.60188
60.36 | 72 | 97 | 89.85965 | 86.64507
60.38 | 72 | 92 | 89.90169 | 86.68981
60.4 | 84 | 86 | 89.9453 | 86.73616
60.42 | 95 | 100 | 89.99052 | 86.78417
60.44 | 93 | 86 | 90.03743 | 86.83393
60.46 | 91 | 91 | 90.08607 | 86.88549
60.48 | 84 | 74 | 90.13652 | 86.93888
60.5 | 74 | 95 | 90.18886 | 86.99417
60.52 | 57 | 82 | 90.24317 | 87.05143
60.54 | 91 | 75 | 90.29945 | 87.11072
60.56 | 97 | 82 | 90.35777 | 87.17213
60.58 | 89 | 93 | 90.41825 | 87.23577
60.6 | 85 | 102 | 90.48097 | 87.30171
60.62 | 81 | 92 | 90.54603 | 87.37014
60.64 | 90 | 71 | 90.61351 | 87.44163
60.66 | 96 | 106 | 90.68353 | 87.51747
60.68 | 87 | 95 | 90.75617 | 87.59775
60.7 | 85 | 94 | 90.83156 | 87.67904
60.72 | 97 | 91 | 90.9098 | 87.76238
60.74 | 96 | 72 | 90.99103 | 87.84804
60.76 | 92 | 93 | 91.07538 | 87.93652
60.78 | 109 | 100 | 91.16296 | 88.02857
60.8 | 88 | 91 | 91.25384 | 88.12526
60.82 | 87 | 83 | 91.34771 | 88.22616
60.84 | 93 | 81 | 91.44384 | 88.32661
60.86 | 92 | 96 | 91.54204 | 88.4257
60.88 | 95 | 75 | 91.64524 | 88.5281
60.9 | 83 | 94 | 91.75851 | 88.64165
60.92 | 96 | 87 | 91.8751 | 88.76136
60.94 | 97 | 104 | 91.9949 | 88.88609
60.96 | 96 | 95 | 92.11852 | 89.01549
60.98 | 100 | 91 | 92.24764 | 89.14965
61 | 104 | 89 | 92.38308 | 89.28971
61.02 | 94 | 81 | 92.52454 | 89.4368
61.04 | 93 | 89 | 92.67218 | 89.59051
61.06 | 105 | 93 | 92.82622 | 89.7512
61.08 | 99 | 101 | 92.98706 | 89.91983
61.1 | 84 | 88 | 93.1551 | 90.09737
61.12 | 87 | 94 | 93.33079 | 90.28299
61.14 | 89 | 103 | 93.51459 | 90.47574
61.16 | 94 | 86 | 93.70717 | 90.67695
61.18 | 96 | 85 | 93.90964 | 90.88747
61.2 | 85 | 90 | 94.12329 | 91.10813
61.22 | 89 | 88 | 94.34781 | 91.33974
61.24 | 84 | 102 | 94.58189 | 91.58313
61.26 | 91 | 82 | 94.82727 | 91.83919
61.28 | 89 | 85 | 95.08513 | 92.10888
61.3 | 107 | 98 | 95.35668 | 92.39332
61.32 | 89 | 94 | 95.64315 | 92.6938
61.34 | 107 | 92 | 95.94586 | 93.01199
61.36 | 77 | 89 | 96.26625 | 93.35004
61.38 | 84 | 99 | 96.60595 | 93.70956
61.4 | 114 | 97 | 96.96686 | 94.09101
61.42 | 105 | 100 | 97.3512 | 94.49753
61.44 | 98 | 104 | 97.76181 | 94.9324
61.46 | 104 | 98 | 98.20201 | 95.39898
61.48 | 84 | 86 | 98.67442 | 95.90005
61.5 | 105 | 105 | 99.1813 | 96.44008
61.52 | 114 | 103 | 99.72679 | 97.02394
61.54 | 105 | 111 | 100.3144 | 97.65718
61.56 | 95 | 105 | 100.95028 | 98.346
61.58 | 98 | 119 | 101.64574 | 99.09692
61.6 | 101 | 100 | 102.40788 | 99.91646
61.62 | 110 | 89 | 103.24286 | 100.81241
61.64 | 112 | 84 | 104.15918 | 101.79719
61.66 | 109 | 123 | 105.16583 | 102.88422
61.68 | 104 | 93 | 106.27232 | 104.08137
61.7 | 113 | 117 | 107.4893 | 105.39918
61.72 | 107 | 115 | 108.82838 | 106.84898
61.74 | 111 | 106 | 110.30274 | 108.44217
61.76 | 104 | 95 | 111.92431 | 110.19048
61.78 | 105 | 113 | 113.70434 | 112.10646
61.8 | 108 | 101 | 115.65412 | 114.20133
61.82 | 143 | 135 | 117.7843 | 116.4842
61.84 | 130 | 105 | 120.10448 | 118.9632
61.86 | 148 | 135 | 122.6227 | 121.64458
61.88 | 106 | 103 | 125.34482 | 124.53178
61.9 | 126 | 132 | 128.27377 | 127.62447
61.92 | 141 | 149 | 131.40853 | 130.91737
61.94 | 124 | 137 | 134.74288 | 134.39878
61.96 | 126 | 141 | 138.26369 | 138.04877
61.98 | 150 | 158 | 141.94831 | 141.83676
62 | 133 | 141 | 145.76311 | 145.72031
62.02 | 151 | 170 | 149.6693 | 149.65085
62.04 | 185 | 144 | 153.62515 | 153.57792
62.06 | 140 | 166 | 157.56238 | 157.43109
62.08 | 190 | 142 | 161.41684 | 161.14463
62.1 | 181 | 164 | 165.13534 | 164.67006
62.12 | 183 | 194 | 168.66425 | 167.97212
62.14 | 179 | 182 | 171.96852 | 171.0324
62.16 | 162 | 180 | 175.03965 | 173.86118
62.18 | 196 | 192 | 177.89692 | 176.49546
62.2 | 195 | 178 | 180.58535 | 178.99508
62.22 | 204 | 201 | 183.16932 | 181.43389
62.24 | 189 | 218 | 185.7243 | 183.89367
62.26 | 229 | 203 | 188.33357 | 186.45992
62.28 | 224 | 186 | 191.08587 | 189.22009
62.3 | 175 | 191 | 194.07151 | 192.264
62.32 | 210 | 209 | 197.38331 | 195.68479
62.34 | 195 | 217 | 201.11758 | 199.57911
62.36 | 197 | 208 | 205.37393 | 204.04561
62.38 | 241 | 220 | 210.25331 | 209.18159
62.4 | 201 | 231 | 215.8543 | 215.07832
62.42 | 243 | 236 | 222.26802 | 221.8159
62.44 | 223 | 227 | 229.57298 | 229.45837
62.46 | 255 | 245 | 237.83019 | 238.04927
62.48 | 251 | 262 | 247.07889 | 247.6076
62.5 | 246 | 251 | 257.33252 | 258.12353
62.52 | 265 | 266 | 268.57406 | 269.55312
62.54 | 274 | 286 | 280.75045 | 281.812
62.56 | 284 | 307 | 293.76598 | 294.76849
62.58 | 293 | 335 | 307.47543 | 308.23727
62.6 | 331 | 289 | 321.67825 | 321.97562
62.62 | 331 | 326 | 336.11576 | 335.68452
62.64 | 382 | 351 | 350.47306 | 349.01613
62.66 | 373 | 387 | 364.38621 | 361.58666
62.68 | 393 | 362 | 377.45184 | 372.99059
62.7 | 378 | 402 | 389.23404 | 382.81041
62.72 | 398 | 374 | 399.2661 | 390.62179
62.74 | 393 | 437 | 407.05683 | 396.00898
62.76 | 445 | 415 | 412.12937 | 398.61689
62.78 | 467 | 422 | 414.11662 | 398.24691
62.8 | 436 | 367 | 412.88928 | 394.94986
62.82 | 421 | 392 | 408.63221 | 389.03697
62.84 | 439 | 401 | 401.79385 | 380.98139
62.86 | 396 | 398 | 392.92907 | 371.27065
62.88 | 377 | 385 | 382.53362 | 360.29379
62.9 | 382 | 351 | 370.94924 | 348.30023
62.92 | 387 | 330 | 358.35493 | 335.42234
62.94 | 354 | 363 | 344.82357 | 321.74053
62.96 | 340 | 298 | 330.41507 | 307.36325
62.98 | 341 | 312 | 315.26787 | 292.49346
63 | 324 | 292 | 299.64132 | 277.42338
63.02 | 301 | 259 | 283.88583 | 262.48572
63.04 | 314 | 270 | 268.36722 | 247.98762
63.06 | 267 | 256 | 253.39651 | 234.16588
63.08 | 245 | 241 | 239.196 | 221.17523
63.1 | 266 | 206 | 225.90003 | 209.09882
63.12 | 235 | 180 | 213.57312 | 197.96652
63.14 | 189 | 204 | 202.23098 | 187.77227
63.16 | 211 | 191 | 191.85778 | 178.48711
63.18 | 192 | 168 | 182.41793 | 170.06793
63.2 | 217 | 192 | 173.86302 | 162.46263
63.22 | 168 | 163 | 166.13649 | 155.61335
63.24 | 154 | 163 | 159.18196 | 149.46208
63.26 | 159 | 166 | 152.9485 | 143.95677
63.28 | 141 | 154 | 147.37361 | 139.04209
63.3 | 121 | 146 | 142.39588 | 134.65885
63.32 | 133 | 121 | 137.95774 | 130.75326
63.34 | 133 | 119 | 134.00473 | 127.27538
63.36 | 127 | 114 | 130.48578 | 124.17897
63.38 | 112 | 133 | 127.35352 | 121.4216
63.4 | 120 | 121 | 124.56448 | 118.96471
63.42 | 134 | 117 | 122.07916 | 116.77359
63.44 | 111 | 132 | 119.8621 | 114.81733
63.46 | 132 | 124 | 117.88168 | 113.06863
63.48 | 128 | 112 | 116.11006 | 111.50364
63.5 | 123 | 115 | 114.5229 | 110.10175
63.52 | 135 | 121 | 113.09918 | 108.84534
63.54 | 122 | 106 | 111.82125 | 107.71957
63.56 | 115 | 126 | 110.67407 | 106.71218
63.58 | 113 | 107 | 109.64461 | 105.81322
63.6 | 116 | 107 | 108.72272 | 105.01491
63.62 | 99 | 112 | 107.90041 | 104.31135
63.64 | 106 | 111 | 107.17159 | 103.69812
63.66 | 125 | 100 | 106.53179 | 103.17245
63.68 | 99 | 121 | 105.97794 | 102.73283
63.7 | 114 | 103 | 105.50811 | 102.37903
63.72 | 114 | 127 | 105.12156 | 102.11238
63.74 | 117 | 113 | 104.81889 | 101.9365
63.76 | 111 | 100 | 104.6027 | 101.8582
63.78 | 105 | 97 | 104.47848 | 101.88843
63.8 | 100 | 104 | 104.45569 | 102.04301
63.82 | 129 | 117 | 104.54833 | 102.34308
63.84 | 109 | 96 | 104.77556 | 102.81526
63.86 | 102 | 99 | 105.16204 | 103.4916
63.88 | 96 | 88 | 105.73807 | 104.40851
63.9 | 115 | 101 | 106.53909 | 105.60287
63.92 | 116 | 101 | 107.60361 | 107.10489
63.94 | 119 | 115 | 108.96679 | 108.92877
63.96 | 112 | 119 | 110.64603 | 111.04795
63.98 | 106 | 119 | 112.61774 | 113.36557
64 | 122 | 123 | 114.78765 | 115.68861
64.02 | 141 | 108 | 116.9606 | 117.73175
64.04 | 133 | 134 | 118.84749 | 119.17882
64.06 | 89 | 107 | 120.13358 | 119.79764
64.08 | 117 | 109 | 120.59656 | 119.5486
64.1 | 125 | 126 | 120.21902 | 118.60748
64.12 | 140 | 137 | 119.1997 | 117.27935
64.14 | 132 | 135 | 117.85443 | 115.86139
64.16 | 101 | 130 | 116.47736 | 114.54207
64.18 | 118 | 107 | 115.24129 | 113.36192
64.2 | 101 | 121 | 114.166 | 112.23359
64.22 | 123 | 107 | 113.14562 | 111.00623
64.24 | 92 | 113 | 112.01857 | 109.55081
64.26 | 103 | 125 | 110.65535 | 107.82751
64.28 | 115 | 109 | 109.02368 | 105.89906
64.3 | 104 | 126 | 107.19544 | 103.89032
64.32 | 118 | 105 | 105.29981 | 101.93177
64.34 | 112 | 84 | 103.46356 | 100.11655
64.36 | 105 | 111 | 101.77451 | 98.4929
64.38 | 103 | 98 | 100.27473 | 97.07363
64.4 | 112 | 96 | 98.97122 | 95.84861
64.42 | 82 | 89 | 97.85066 | 94.79561
64.44 | 98 | 92 | 96.89099 | 93.8914
64.46 | 86 | 97 | 96.06735 | 93.1132
64.48 | 82 | 95 | 95.35719 | 92.44078
64.5 | 98 | 98 | 94.74084 | 91.85692
64.52 | 80 | 88 | 94.20276 | 91.34716
64.54 | 104 | 107 | 93.73031 | 90.89944
64.56 | 96 | 107 | 93.31306 | 90.50377
64.58 | 96 | 87 | 92.9423 | 90.1519
64.6 | 82 | 83 | 92.61084 | 89.83697
64.62 | 99 | 81 | 92.31272 | 89.55337
64.64 | 83 | 90 | 92.04305 | 89.29687
64.66 | 107 | 97 | 91.79784 | 89.06368
64.68 | 89 | 90 | 91.57398 | 88.84987
64.7 | 114 | 83 | 91.36898 | 88.65314
64.72 | 100 | 77 | 91.18026 | 88.47151
64.74 | 85 | 88 | 91.00523 | 88.3033
64.76 | 86 | 86 | 90.84255 | 88.14706
64.78 | 90 | 99 | 90.69096 | 88.00158
64.8 | 110 | 83 | 90.54944 | 87.8658
64.82 | 86 | 72 | 90.41708 | 87.7388
64.84 | 94 | 85 | 90.29308 | 87.61982
64.86 | 91 | 80 | 90.17675 | 87.50819
64.88 | 81 | 94 | 90.06751 | 87.40332
64.9 | 85 | 77 | 89.96485 | 87.30473
64.92 | 93 | 93 | 89.86835 | 87.21201
64.94 | 85 | 90 | 89.77765 | 87.12479
64.96 | 99 | 94 | 89.69246 | 87.04276
64.98 | 103 | 93 | 89.61254 | 86.96566
65 | 70 | 87 | 89.53771 | 86.89331
65.02 | 98 | 79 | 89.46784 | 86.82559
65.04 | 96 | 92 | 89.4029 | 86.76239
65.06 | 100 | 82 | 89.34293 | 86.70368
65.08 | 83 | 93 | 89.28798 | 86.64945
65.1 | 91 | 96 | 89.23819 | 86.59976
65.12 | 95 | 99 | 89.19373 | 86.55476
65.14 | 81 | 91 | 89.15481 | 86.51482
65.16 | 94 | 85 | 89.12172 | 86.48016
65.18 | 101 | 93 | 89.09489 | 86.45032
65.2 | 81 | 105 | 89.07497 | 86.4256
65.22 | 79 | 72 | 89.06242 | 86.40666
65.24 | 106 | 101 | 89.05717 | 86.3942
65.26 | 116 | 86 | 89.06052 | 86.38859
65.28 | 87 | 79 | 89.07319 | 86.38838
65.3 | 95 | 97 | 89.09471 | 86.39113
65.32 | 98 | 77 | 89.12483 | 86.40279
65.34 | 98 | 94 | 89.16787 | 86.43973
65.36 | 87 | 92 | 89.23382 | 86.49777
65.38 | 83 | 104 | 89.33933 | 86.57413
65.4 | 110 | 87 | 89.47733 | 86.66924
65.42 | 78 | 99 | 89.64764 | 86.78641
65.44 | 86 | 86 | 89.84867 | 86.92373
65.46 | 91 | 91 | 90.07228 | 87.06428
65.48 | 99 | 86 | 90.30059 | 87.19115
65.5 | 89 | 92 | 90.50544 | 87.2844
65.52 | 84 | 93 | 90.65411 | 87.32806
65.54 | 89 | 78 | 90.72138 | 87.31702
65.56 | 87 | 88 | 90.70019 | 87.25938
65.58 | 96 | 84 | 90.60259 | 87.17243
65.6 | 83 | 111 | 90.46344 | 87.0751
65.62 | 80 | 87 | 90.31559 | 86.9812
65.64 | 90 | 93 | 90.18004 | 86.89609
65.66 | 93 | 103 | 90.06223 | 86.81676
65.68 | 91 | 78 | 89.95373 | 86.73498
65.7 | 101 | 96 | 89.83864 | 86.64228
65.72 | 82 | 75 | 89.70233 | 86.53415
65.74 | 81 | 91 | 89.53865 | 86.41194
65.76 | 94 | 93 | 89.35148 | 86.2813
65.78 | 98 | 83 | 89.15037 | 86.1481
65.8 | 86 | 90 | 88.94614 | 86.01652
65.82 | 76 | 62 | 88.75319 | 85.89446
65.84 | 90 | 87 | 88.58578 | 85.79264
65.86 | 73 | 104 | 88.44028 | 85.70549
65.88 | 77 | 82 | 88.31471 | 85.63067
65.9 | 99 | 109 | 88.20693 | 85.56657
65.92 | 97 | 90 | 88.11449 | 85.51169
65.94 | 83 | 88 | 88.03504 | 85.46465
65.96 | 99 | 78 | 87.96654 | 85.42428
65.98 | 93 | 87 | 87.90724 | 85.38958
66 | 74 | 71 | 87.85571 | 85.35973
66.02 | 88 | 95 | 87.8108 | 85.33404
66.04 | 75 | 91 | 87.77152 | 85.31194
66.06 | 89 | 98 | 87.73709 | 85.29295
66.08 | 108 | 88 | 87.70682 | 85.27668
66.1 | 105 | 75 | 87.68015 | 85.26279
66.12 | 89 | 91 | 87.65663 | 85.25103
66.14 | 77 | 74 | 87.63589 | 85.24118
66.16 | 106 | 84 | 87.61763 | 85.23308
66.18 | 79 | 91 | 87.60159 | 85.22658
66.2 | 93 | 78 | 87.58757 | 85.22158
66.22 | 88 | 94 | 87.57539 | 85.21802
66.24 | 89 | 93 | 87.56491 | 85.216
66.26 | 90 | 81 | 87.55602 | 85.21568
66.28 | 75 | 102 | 87.54862 | 85.21668
66.3 | 96 | 100 | 87.54263 | 85.21841
66.32 | 97 | 89 | 87.53796 | 85.221
66.34 | 83 | 102 | 87.53459 | 85.22448
66.36 | 91 | 77 | 87.53257 | 85.2289
66.38 | 83 | 77 | 87.53218 | 85.23429
66.4 | 83 | 85 | 87.53348 | 85.24066
66.42 | 92 | 85 | 87.53539 | 85.24802
66.44 | 77 | 91 | 87.53813 | 85.25637
66.46 | 83 | 94 | 87.54174 | 85.26596
66.48 | 98 | 83 | 87.54627 | 85.27774
66.5 | 98 | 78 | 87.55181 | 85.29242
66.52 | 90 | 89 | 87.55837 | 85.30772
66.54 | 90 | 85 | 87.56599 | 85.32268
66.56 | 83 | 86 | 87.57489 | 85.33777
66.58 | 90 | 80 | 87.58596 | 85.35325
66.6 | 90 | 91 | 87.60007 | 85.36944
66.62 | 83 | 78 | 87.61541 | 85.38656
66.64 | 94 | 93 | 87.6303 | 85.40469
66.66 | 86 | 98 | 87.64535 | 85.42382
66.68 | 105 | 91 | 87.66079 | 85.44395
66.7 | 81 | 91 | 87.67698 | 85.46512
66.72 | 97 | 85 | 87.69416 | 85.48734
66.74 | 104 | 78 | 87.71242 | 85.51062
66.76 | 97 | 78 | 87.73182 | 85.53498
66.78 | 94 | 73 | 87.75244 | 85.56047
66.8 | 93 | 88 | 87.77424 | 85.58711
66.82 | 80 | 89 | 87.79724 | 85.61494
66.84 | 69 | 92 | 87.82144 | 85.64399
66.86 | 102 | 80 | 87.84688 | 85.67428
66.88 | 64 | 104 | 87.87361 | 85.70587
66.9 | 98 | 84 | 87.90166 | 85.73877
66.92 | 85 | 95 | 87.93108 | 85.77303
66.94 | 80 | 83 | 87.96192 | 85.80869
66.96 | 92 | 83 | 87.9942 | 85.84579
66.98 | 81 | 88 | 88.02799 | 85.88438
67 | 79 | 87 | 88.06329 | 85.92449
67.02 | 92 | 94 | 88.09985 | 85.96597
67.04 | 88 | 78 | 88.1363 | 86.0079
67.06 | 77 | 96 | 88.16999 | 86.04809
67.08 | 105 | 78 | 88.20245 | 86.08635
67.1 | 68 | 91 | 88.24253 | 86.12892
67.12 | 111 | 89 | 88.28752 | 86.17813
67.14 | 86 | 86 | 88.33512 | 86.23039
67.16 | 69 | 89 | 88.38488 | 86.28493
67.18 | 89 | 107 | 88.43671 | 86.34167
67.2 | 71 | 86 | 88.49047 | 86.40063
67.22 | 81 | 97 | 88.54615 | 86.46171
67.24 | 81 | 87 | 88.60432 | 86.52478
67.26 | 90 | 95 | 88.66545 | 86.59004
67.28 | 103 | 71 | 88.7293 | 86.6584
67.3 | 102 | 93 | 88.79588 | 86.7297
67.32 | 89 | 83 | 88.86528 | 86.80408
67.34 | 88 | 91 | 88.93762 | 86.88189
67.36 | 92 | 81 | 89.01301 | 86.96323
67.38 | 81 | 85 | 89.09161 | 87.04735
67.4 | 85 | 74 | 89.17358 | 87.13462
67.42 | 93 | 90 | 89.25916 | 87.22525
67.44 | 96 | 76 | 89.34885 | 87.3195
67.46 | 93 | 96 | 89.44295 | 87.41762
67.48 | 91 | 97 | 89.54082 | 87.51985
67.5 | 120 | 86 | 89.64267 | 87.62642
67.52 | 89 | 84 | 89.7488 | 87.73754
67.54 | 90 | 81 | 89.85953 | 87.85346
67.56 | 84 | 87 | 89.97518 | 87.97445
67.58 | 94 | 81 | 90.09609 | 88.10079
67.6 | 91 | 95 | 90.22255 | 88.23277
67.62 | 88 | 96 | 90.35489 | 88.37072
67.64 | 103 | 94 | 90.49344 | 88.515
67.66 | 64 | 92 | 90.63858 | 88.66599
67.68 | 100 | 88 | 90.7907 | 88.82413
67.7 | 101 | 93 | 90.95022 | 88.98988
67.72 | 100 | 90 | 91.11762 | 89.16365
67.74 | 90 | 95 | 91.29339 | 89.34596
67.76 | 101 | 76 | 91.47813 | 89.53739
67.78 | 110 | 91 | 91.67243 | 89.73856
67.8 | 97 | 95 | 91.87687 | 89.95018
67.82 | 114 | 95 | 92.09212 | 90.17301
67.84 | 99 | 96 | 92.31875 | 90.40788
67.86 | 92 | 94 | 92.5572 | 90.65572
67.88 | 101 | 92 | 92.80857 | 90.91755
67.9 | 94 | 84 | 93.07529 | 91.1945
67.92 | 87 | 101 | 93.35859 | 91.48766
67.94 | 95 | 70 | 93.65926 | 91.79809
67.96 | 106 | 92 | 93.9787 | 92.12747
67.98 | 101 | 88 | 94.31862 | 92.47889
68 | 85 | 97 | 94.68095 | 92.85486
68.02 | 87 | 90 | 95.06779 | 93.25719
68.04 | 101 | 104 | 95.48168 | 93.6886
68.06 | 95 | 88 | 95.92611 | 94.15225
68.08 | 116 | 104 | 96.4049 | 94.65172
68.1 | 101 | 98 | 96.9218 | 95.19149
68.12 | 97 | 81 | 97.48137 | 95.77744
68.14 | 99 | 75 | 98.08895 | 96.4151
68.16 | 104 | 93 | 98.75072 | 97.11104
68.18 | 92 | 92 | 99.47376 | 97.87284
68.2 | 102 | 94 | 100.26618 | 98.7092
68.22 | 88 | 127 | 101.13722 | 99.62991
68.24 | 96 | 112 | 102.0973 | 100.64598
68.26 | 91 | 106 | 103.15811 | 101.76966
68.28 | 105 | 130 | 104.33269 | 103.01445
68.3 | 94 | 98 | 105.63539 | 104.39511
68.32 | 110 | 116 | 107.08192 | 105.92758
68.34 | 105 | 107 | 108.68921 | 107.62887
68.36 | 99 | 118 | 110.47536 | 109.5169
68.38 | 116 | 117 | 112.45941 | 111.61031
68.4 | 127 | 114 | 114.66114 | 113.92819
68.42 | 127 | 137 | 117.10077 | 116.48974
68.44 | 126 | 114 | 119.7986 | 119.3138
68.46 | 118 | 136 | 122.77467 | 122.41852
68.48 | 133 | 113 | 126.04826 | 125.82105
68.5 | 142 | 148 | 129.63747 | 129.5368
68.52 | 141 | 130 | 133.55844 | 133.57882
68.54 | 151 | 132 | 137.82456 | 137.95688
68.56 | 126 | 149 | 142.44589 | 142.67623
68.58 | 163 | 155 | 147.42835 | 147.73632
68.6 | 164 | 135 | 152.77128 | 153.12926
68.62 | 160 | 146 | 158.46506 | 158.8371
68.64 | 167 | 159 | 164.48916 | 164.82826
68.66 | 166 | 175 | 170.80907 | 171.05608
68.68 | 192 | 176 | 177.3737 | 177.4571
68.7 | 185 | 183 | 184.11384 | 183.95129
68.72 | 180 | 192 | 190.94289 | 190.44493
68.74 | 180 | 243 | 197.76057 | 196.83666
68.76 | 243 | 201 | 204.45994 | 203.0266
68.78 | 219 | 232 | 210.93791 | 208.92828
68.8 | 195 | 223 | 217.10838 | 214.48153
68.82 | 224 | 218 | 222.91655 | 219.66404
68.84 | 225 | 238 | 228.35149 | 224.49789
68.86 | 266 | 231 | 233.45294 | 229.04679
68.88 | 220 | 239 | 238.30765 | 233.39989
68.9 | 239 | 224 | 243.02966 | 237.6377
68.92 | 265 | 241 | 247.71899 | 241.77773
68.94 | 229 | 257 | 252.39408 | 245.70381
68.96 | 277 | 209 | 256.9038 | 249.10219
68.98 | 256 | 264 | 260.85021 | 251.45423
69 | 266 | 233 | 263.58814 | 252.1423
69.02 | 274 | 266 | 264.37197 | 250.67205
69.04 | 234 | 231 | 262.64017 | 246.90802
69.06 | 259 | 251 | 258.29395 | 241.16737
69.08 | 218 | 263 | 251.77885 | 234.10517
69.1 | 238 | 241 | 243.91203 | 226.47533
69.12 | 211 | 215 | 235.58087 | 218.90544
69.14 | 206 | 201 | 227.48274 | 211.7648
69.16 | 236 | 194 | 219.98699 | 205.13137
69.18 | 202 | 171 | 213.11432 | 198.83943
69.2 | 204 | 180 | 206.60883 | 192.59336
69.22 | 209 | 172 | 200.08618 | 186.12068
69.24 | 206 | 166 | 193.22174 | 179.30431
69.26 | 187 | 177 | 185.9012 | 172.22833
69.28 | 183 | 157 | 178.25625 | 165.12315
69.3 | 193 | 146 | 170.58078 | 158.26165
69.32 | 184 | 153 | 163.19983 | 151.87155
69.34 | 155 | 152 | 156.36987 | 146.09607
69.36 | 169 | 142 | 150.24061 | 140.99547
69.38 | 152 | 143 | 144.86457 | 136.56908
69.4 | 139 | 134 | 140.22756 | 132.78033
69.42 | 136 | 140 | 136.27972 | 129.57654
69.44 | 120 | 124 | 132.95618 | 126.90192
69.46 | 147 | 133 | 130.19194 | 124.7048
69.48 | 127 | 147 | 127.92829 | 122.93917
69.5 | 137 | 130 | 126.11543 | 121.56707
69.52 | 125 | 126 | 124.71321 | 120.55978
69.54 | 134 | 125 | 123.69152 | 119.89706
69.56 | 115 | 123 | 123.0306 | 119.56903
69.58 | 138 | 116 | 122.7213 | 119.57591
69.6 | 123 | 112 | 122.76524 | 119.92794
69.62 | 131 | 121 | 123.17552 | 120.64476
69.64 | 112 | 134 | 123.97762 | 121.75468
69.66 | 136 | 111 | 125.2051 | 123.29281
69.68 | 137 | 128 | 126.89694 | 125.29408
69.7 | 125 | 129 | 129.09231 | 127.7826
69.72 | 117 | 108 | 131.81556 | 130.75436
69.74 | 134 | 124 | 135.05149 | 134.14981
69.76 | 139 | 143 | 138.71076 | 137.82418
69.78 | 157 | 133 | 142.59723 | 141.53463
69.8 | 155 | 147 | 146.40517 | 144.97247
69.82 | 162 | 145 | 149.77868 | 147.85308
69.84 | 167 | 141 | 152.43497 | 150.03073
69.86 | 148 | 144 | 154.29276 | 151.56824
69.88 | 139 | 175 | 155.5189 | 152.71336
69.9 | 148 | 175 | 156.45879 | 153.8005
69.92 | 154 | 142 | 157.5017 | 155.13851
69.94 | 146 | 166 | 158.95932 | 156.93215
69.96 | 142 | 166 | 160.99845 | 159.25025
69.98 | 169 | 160 | 163.62712 | 162.03447
70 | 196 | 164 | 166.72197 | 165.14157
70.02 | 162 | 188 | 170.08999 | 168.40983
70.04 | 171 | 172 | 173.5523 | 171.72727
70.06 | 172 | 180 | 177.01755 | 175.06969
70.08 | 193 | 155 | 180.50622 | 178.49093
70.1 | 184 | 164 | 184.11599 | 182.07793
70.12 | 202 | 166 | 187.95792 | 185.90078
70.14 | 195 | 200 | 192.10212 | 189.98006
70.16 | 222 | 213 | 196.55222 | 194.27655
70.18 | 211 | 178 | 201.24455 | 198.69683
70.2 | 234 | 208 | 206.06044 | 203.10654
70.22 | 212 | 201 | 210.84247 | 207.34597
70.24 | 222 | 204 | 215.41089 | 211.24581
70.26 | 210 | 223 | 219.58322 | 214.64254
70.28 | 231 | 218 | 223.19378 | 217.39475
70.3 | 223 | 229 | 226.09619 | 219.399
70.32 | 211 | 234 | 228.18144 | 220.59231
70.34 | 223 | 225 | 229.3851 | 220.94878
70.36 | 204 | 226 | 229.68897 | 220.48189
70.38 | 216 | 226 | 229.11389 | 219.23354
70.4 | 218 | 229 | 227.70902 | 217.26204
70.42 | 232 | 224 | 225.53966 | 214.63139
70.44 | 222 | 212 | 222.67543 | 211.40391
70.46 | 227 | 208 | 219.18274 | 207.6375
70.48 | 242 | 198 | 215.12338 | 203.38758
70.5 | 196 | 194 | 210.55649 | 198.71145
70.52 | 184 | 202 | 205.54293 | 193.67071
70.54 | 189 | 198 | 200.14983 | 188.33526
70.56 | 200 | 222 | 194.45315 | 182.78327
70.58 | 144 | 178 | 188.53734 | 177.0985
70.6 | 174 | 164 | 182.49226 | 171.36597
70.62 | 172 | 149 | 176.40842 | 165.66706
70.64 | 166 | 177 | 170.37175 | 160.0765
70.66 | 164 | 160 | 164.45909 | 154.65833
70.68 | 149 | 138 | 158.73525 | 149.4607
70.7 | 137 | 148 | 153.25155 | 144.5202
70.72 | 152 | 157 | 148.04584 | 139.86171
70.74 | 140 | 126 | 143.14359 | 135.49992
70.76 | 133 | 116 | 138.55941 | 131.44098
70.78 | 132 | 115 | 134.29893 | 127.68415
70.8 | 122 | 101 | 130.36407 | 124.22333
70.82 | 137 | 129 | 126.74573 | 121.0484
70.84 | 106 | 127 | 123.43009 | 118.14623
70.86 | 126 | 113 | 120.40222 | 115.50169
70.88 | 119 | 112 | 117.64556 | 113.09821
70.9 | 111 | 116 | 115.14343 | 110.9183
70.92 | 123 | 113 | 112.87711 | 108.94451
70.94 | 109 | 118 | 110.82761 | 107.16047
70.96 | 119 | 115 | 108.97651 | 105.54971
70.98 | 95 | 102 | 107.30582 | 104.09569
71 | 104 | 93 | 105.79841 | 102.78304
71.02 | 122 | 103 | 104.43808 | 101.59743
71.04 | 98 | 111 | 103.20971 | 100.52554
71.06 | 89 | 100 | 102.0993 | 99.55519
71.08 | 104 | 81 | 101.09401 | 98.6753
71.1 | 96 | 94 | 100.18219 | 97.87575
71.12 | 95 | 80 | 99.35331 | 97.14741
71.14 | 101 | 103 | 98.59797 | 96.48223
71.16 | 87 | 97 | 97.90781 | 95.87307
71.18 | 112 | 86 | 97.27529 | 95.31362
71.2 | 87 | 90 | 96.69382 | 94.79834
71.22 | 92 | 104 | 96.15769 | 94.32237
71.24 | 88 | 102 | 95.66191 | 93.88148
71.26 | 83 | 88 | 95.20213 | 93.47199
71.28 | 88 | 96 | 94.77457 | 93.09068
71.3 | 96 | 82 | 94.37594 | 92.73477
71.32 | 89 | 85 | 94.00338 | 92.40186
71.34 | 106 | 97 | 93.65442 | 92.08982
71.36 | 90 | 85 | 93.3269 | 91.79682
71.38 | 92 | 97 | 93.01894 | 91.52126
71.4 | 100 | 95 | 92.72889 | 91.26171
71.42 | 99 | 105 | 92.4553 | 91.01695
71.44 | 105 | 80 | 92.19691 | 90.78586
71.46 | 83 | 86 | 91.9525 | 90.56747
71.48 | 93 | 84 | 91.72061 | 90.36091
71.5 | 93 | 95 | 91.49893 | 90.16539
71.52 | 99 | 102 | 91.28549 | 89.98003
71.54 | 100 | 101 | 91.08262 | 89.80323
71.56 | 88 | 80 | 90.89382 | 89.63233
71.58 | 94 | 83 | 90.71565 | 89.46771
71.6 | 103 | 84 | 90.5468 | 89.31594
71.62 | 88 | 102 | 90.38649 | 89.17361
71.64 | 89 | 75 | 90.23419 | 89.03914
71.66 | 105 | 79 | 90.08952 | 88.91179
71.68 | 93 | 103 | 89.9521 | 88.79111
71.7 | 87 | 94 | 89.82159 | 88.67679
71.72 | 96 | 100 | 89.69752 | 88.56857
71.74 | 100 | 99 | 89.57958 | 88.46623
71.76 | 86 | 86 | 89.46739 | 88.36957
71.78 | 89 | 88 | 89.36068 | 88.27847
71.8 | 79 | 92 | 89.25973 | 88.19267
71.82 | 81 | 89 | 89.16461 | 88.1119
71.84 | 90 | 91 | 89.07492 | 88.0359
71.86 | 98 | 96 | 88.9905 | 87.96497
71.88 | 100 | 79 | 88.91126 | 87.89955
71.9 | 85 | 86 | 88.83715 | 87.83935
71.92 | 82 | 84 | 88.76819 | 87.78434
71.94 | 105 | 87 | 88.70443 | 87.7346
71.96 | 85 | 86 | 88.64603 | 87.69029
71.98 | 101 | 73 | 88.59307 | 87.65164
72 | 91 | 78 | 88.54578 | 87.61893
72.02 | 87 | 82 | 88.50442 | 87.59255
72.04 | 95 | 90 | 88.46934 | 87.57299
72.06 | 100 | 90 | 88.44096 | 87.5607
72.08 | 90 | 86 | 88.41972 | 87.55629
72.1 | 90 | 104 | 88.40615 | 87.56045
72.12 | 94 | 97 | 88.40054 | 87.57408
72.14 | 86 | 88 | 88.40216 | 87.59832
72.16 | 95 | 94 | 88.40913 | 87.63445
72.18 | 104 | 71 | 88.42434 | 87.68296
72.2 | 87 | 98 | 88.45933 | 87.74363
72.22 | 84 | 75 | 88.51356 | 87.82169
72.24 | 74 | 95 | 88.58768 | 87.93105
72.26 | 94 | 88 | 88.68501 | 88.07155
72.28 | 84 | 93 | 88.80982 | 88.2455
72.3 | 78 | 93 | 88.9667 | 88.4561
72.32 | 88 | 95 | 89.15969 | 88.70458
72.34 | 95 | 95 | 89.39069 | 88.98757
72.36 | 80 | 85 | 89.65686 | 89.29391
72.38 | 75 | 69 | 89.94721 | 89.60208
72.4 | 83 | 85 | 90.23963 | 89.88059
72.42 | 83 | 86 | 90.50139 | 90.09398
72.44 | 85 | 89 | 90.69581 | 90.2138
72.46 | 83 | 97 | 90.79442 | 90.22965
72.48 | 84 | 79 | 90.78847 | 90.15329
72.5 | 108 | 100 | 90.6926 | 90.01374
72.52 | 95 | 87 | 90.53846 | 89.84645
72.54 | 91 | 77 | 90.36294 | 89.68272
72.56 | 99 | 83 | 90.19727 | 89.5427
72.58 | 90 | 76 | 90.06038 | 89.4327
72.6 | 84 | 93 | 89.95672 | 89.34598
72.62 | 80 | 100 | 89.87744 | 89.26644
72.64 | 100 | 77 | 89.8045 | 89.17479
72.66 | 93 | 66 | 89.71728 | 89.05587
72.68 | 79 | 90 | 89.60036 | 88.9039
72.7 | 91 | 77 | 89.44883 | 88.72358
72.72 | 78 | 102 | 89.26882 | 88.52686
72.74 | 83 | 81 | 89.07353 | 88.32785
72.76 | 80 | 85 | 88.87767 | 88.13873
72.78 | 72 | 102 | 88.69332 | 87.96768
72.8 | 97 | 93 | 88.5281 | 87.81877
72.82 | 81 | 89 | 88.38535 | 87.69292
72.84 | 83 | 86 | 88.26535 | 87.58911
72.86 | 89 | 93 | 88.16661 | 87.50531
72.88 | 92 | 86 | 88.08686 | 87.43922
72.9 | 79 | 82 | 88.02369 | 87.38859
72.92 | 80 | 79 | 87.97488 | 87.35139
72.94 | 86 | 96 | 87.9385 | 87.32585
72.96 | 98 | 82 | 87.91304 | 87.31046
72.98 | 84 | 72 | 87.89695 | 87.30396
73 | 87 | 77 | 87.88913 | 87.3053
73.02 | 65 | 105 | 87.88864 | 87.31364
73.04 | 86 | 84 | 87.89474 | 87.32833
73.06 | 73 | 91 | 87.90682 | 87.34874
73.08 | 80 | 77 | 87.92441 | 87.37445
73.1 | 98 | 76 | 87.94713 | 87.40514
73.12 | 85 | 76 | 87.9747 | 87.44057
73.14 | 95 | 91 | 88.0069 | 87.48056
73.16 | 95 | 91 | 88.04356 | 87.52499
73.18 | 76 | 93 | 88.08459 | 87.57379
73.2 | 85 | 82 | 88.12992 | 87.62694
73.22 | 88 | 96 | 88.17956 | 87.68445
73.24 | 91 | 82 | 88.23353 | 87.74636
73.26 | 94 | 89 | 88.29191 | 87.81278
73.28 | 75 | 91 | 88.35477 | 87.88383
73.3 | 87 | 92 | 88.42225 | 87.95969
73.32 | 100 | 75 | 88.4945 | 88.04056
73.34 | 97 | 84 | 88.57169 | 88.12667
73.36 | 91 | 98 | 88.65408 | 88.21831
73.38 | 76 | 91 | 88.74202 | 88.31582
73.4 | 104 | 90 | 88.83582 | 88.41956
73.42 | 98 | 78 | 88.93584 | 88.52998
73.44 | 102 | 92 | 89.04248 | 88.64762
73.46 | 85 | 92 | 89.15594 | 88.77306
73.48 | 93 | 76 | 89.2753 | 88.90692
73.5 | 88 | 97 | 89.39845 | 89.04974
73.52 | 92 | 93 | 89.5277 | 89.20135
73.54 | 97 | 97 | 89.67288 | 89.36042
73.56 | 100 | 89 | 89.83168 | 89.5276
73.58 | 81 | 79 | 90.00279 | 89.71004
73.6 | 97 | 94 | 90.18679 | 89.9114
73.62 | 83 | 91 | 90.38463 | 90.12917
73.64 | 79 | 90 | 90.59714 | 90.36374
73.66 | 79 | 90 | 90.82515 | 90.61605
73.68 | 84 | 85 | 91.0706 | 90.88695
73.7 | 85 | 88 | 91.33628 | 91.17823
73.72 | 86 | 98 | 91.623 | 91.49286
73.74 | 101 | 103 | 91.93205 | 91.83168
73.76 | 82 | 90 | 92.26472 | 92.19592
73.78 | 112 | 111 | 92.62232 | 92.58676
73.8 | 107 | 97 | 93.00612 | 93.00536
73.82 | 104 | 89 | 93.41733 | 93.45271
73.84 | 90 | 104 | 93.85698 | 93.92963
73.86 | 87 | 83 | 94.32592 | 94.43667
73.88 | 85 | 109 | 94.82471 | 94.974
73.9 | 101 | 91 | 95.35355 | 95.54131
73.92 | 95 | 103 | 95.91218 | 96.13772
73.94 | 88 | 83 | 96.49975 | 96.76156
73.96 | 89 | 109 | 97.11468 | 97.41027
73.98 | 96 | 96 | 97.75449 | 98.08023
74 | 102 | 94 | 98.41565 | 98.76663
74.02 | 97 | 95 | 99.09352 | 99.46348
74.04 | 110 | 119 | 99.78228 | 100.16372
74.06 | 100 | 99 | 100.4751 | 100.85952
74.08 | 85 | 75 | 101.16442 | 101.54279
74.1 | 99 | 118 | 101.8425 | 102.20589
74.12 | 96 | 105 | 102.50208 | 102.84243
74.14 | 109 | 102 | 103.13722 | 103.44809
74.16 | 102 | 104 | 103.74407 | 104.02115
74.18 | 100 | 100 | 104.32137 | 104.56281
74.2 | 126 | 106 | 104.87081 | 105.07706
74.22 | 107 | 118 | 105.39674 | 105.57046
74.24 | 123 | 93 | 105.90588 | 106.05107
74.26 | 107 | 103 | 106.40653 | 106.52771
74.28 | 134 | 110 | 106.90793 | 107.00962
74.3 | 114 | 108 | 107.4195 | 107.50572
74.32 | 121 | 107 | 107.95027 | 108.02415
74.34 | 85 | 132 | 108.50868 | 108.57206
74.36 | 115 | 106 | 109.10302 | 109.1556
74.38 | 96 | 115 | 109.73899 | 109.78046
74.4 | 102 | 100 | 110.42139 | 110.45328
74.42 | 127 | 105 | 111.1561 | 111.18379
74.44 | 117 | 124 | 111.95251 | 111.98703
74.46 | 114 | 109 | 112.82575 | 112.88434
74.48 | 112 | 109 | 113.79735 | 113.90025
74.5 | 122 | 101 | 114.89382 | 115.06165
74.52 | 116 | 104 | 116.14449 | 116.39548
74.54 | 114 | 132 | 117.57905 | 117.92753
74.56 | 115 | 109 | 119.22586 | 119.68231
74.58 | 101 | 116 | 121.11208 | 121.68244
74.6 | 133 | 143 | 123.26078 | 123.9503
74.62 | 114 | 149 | 125.69387 | 126.50571
74.64 | 130 | 110 | 128.43282 | 129.36941
74.66 | 137 | 124 | 131.49984 | 132.56337
74.68 | 151 | 116 | 134.91881 | 136.11075
74.7 | 154 | 134 | 138.71514 | 140.03487
74.72 | 156 | 154 | 142.91462 | 144.35778
74.74 | 140 | 134 | 147.54175 | 149.09886
74.76 | 164 | 160 | 152.618 | 154.27348
74.78 | 182 | 160 | 158.16046 | 159.89202
74.8 | 156 | 165 | 164.18067 | 165.95881
74.82 | 149 | 154 | 170.68346 | 172.47078
74.84 | 173 | 187 | 177.66566 | 179.41575
74.86 | 169 | 180 | 185.11418 | 186.77027
74.88 | 207 | 197 | 193.00364 | 194.49694
74.9 | 199 | 215 | 201.29337 | 202.54135
74.92 | 217 | 236 | 209.92407 | 210.82887
74.94 | 243 | 219 | 218.8142 | 219.26183
74.96 | 244 | 252 | 227.85677 | 227.71777
74.98 | 237 | 229 | 236.91817 | 236.04959
75 | 264 | 243 | 245.8391 | 244.08863
75.02 | 249 | 225 | 254.43558 | 251.65142
75.04 | 275 | 284 | 262.50804 | 258.55075
75.06 | 294 | 269 | 269.85353 | 264.61021
75.08 | 266 | 270 | 276.28092 | 269.67761
75.1 | 254 | 285 | 281.62726 | 273.63814
75.12 | 291 | 280 | 285.77235 | 276.42474
75.14 | 310 | 289 | 288.64841 | 278.02063
75.16 | 290 | 265 | 290.24227 | 278.4543
75.18 | 290 | 289 | 290.58998 | 277.78968
75.2 | 316 | 276 | 289.76456 | 276.11228
75.22 | 279 | 306 | 287.86095 | 273.51558
75.24 | 269 | 277 | 284.98116 | 270.09033
75.26 | 299 | 266 | 281.22289 | 265.91874
75.28 | 292 | 249 | 276.67369 | 261.07391
75.3 | 291 | 238 | 271.41092 | 255.62347
75.32 | 245 | 248 | 265.50629 | 249.63554
75.34 | 267 | 254 | 259.03257 | 243.18461
75.36 | 254 | 241 | 252.06992 | 236.35535
75.38 | 247 | 226 | 244.70983 | 229.24334
75.4 | 265 | 200 | 237.05607 | 221.95266
75.42 | 239 | 188 | 229.22246 | 214.59147
75.44 | 232 | 180 | 221.32565 | 207.26693
75.46 | 212 | 221 | 213.48008 | 200.07921
75.48 | 196 | 196 | 205.79221 | 193.11675
75.5 | 186 | 188 | 198.35602 | 186.45447
75.52 | 191 | 178 | 191.25047 | 180.15258
75.54 | 180 | 179 | 184.53849 | 174.25697
75.56 | 157 | 168 | 178.26756 | 168.80034
75.58 | 188 | 158 | 172.47101 | 163.80388
75.6 | 160 | 148 | 167.16978 | 159.27908
75.62 | 154 | 151 | 162.37382 | 155.22953
75.64 | 137 | 155 | 158.08355 | 151.65244
75.66 | 130 | 133 | 154.29577 | 148.53993
75.68 | 151 | 146 | 151.00842 | 145.87971
75.7 | 120 | 168 | 148.20543 | 143.65537
75.72 | 150 | 154 | 145.86914 | 141.84906
75.74 | 141 | 130 | 143.98005 | 140.4455
75.76 | 143 | 153 | 142.51671 | 139.42557
75.78 | 145 | 145 | 141.4562 | 138.76388
75.8 | 154 | 131 | 140.77444 | 138.43465
75.82 | 143 | 142 | 140.44404 | 138.41
75.84 | 163 | 137 | 140.43539 | 138.65912
75.86 | 143 | 128 | 140.71584 | 139.14794
75.88 | 169 | 150 | 141.24894 | 139.83888
75.9 | 144 | 132 | 141.99373 | 140.69006
75.92 | 162 | 140 | 142.90409 | 141.65137
75.94 | 163 | 138 | 143.92855 | 142.66987
75.96 | 142 | 163 | 145.01067 | 143.68914
75.98 | 165 | 141 | 146.09029 | 144.64949
76 | 166 | 145 | 147.10571 | 145.49177
76.02 | 153 | 129 | 147.99701 | 146.16754
76.04 | 153 | 136 | 148.71 | 146.63516
76.06 | 145 | 146 | 149.19308 | 146.86499
76.08 | 131 | 153 | 149.42093 | 146.84082
76.1 | 146 | 151 | 149.37716 | 146.55954
76.12 | 168 | 138 | 149.0596 | 146.02916
76.14 | 149 | 173 | 148.47788 | 145.26567
76.16 | 166 | 139 | 147.64988 | 144.2894
76.18 | 162 | 135 | 146.59777 | 143.12187
76.2 | 142 | 151 | 145.34455 | 141.78355
76.22 | 158 | 161 | 143.91175 | 140.29301
76.24 | 148 | 171 | 142.31863 | 138.66734
76.26 | 144 | 151 | 140.58278 | 136.92348
76.28 | 133 | 127 | 138.72162 | 135.07989
76.3 | 134 | 133 | 136.75425 | 133.15798
76.32 | 137 | 128 | 134.70297 | 131.18288
76.34 | 143 | 157 | 132.59414 | 129.1834
76.36 | 132 | 123 | 130.45796 | 127.19111
76.38 | 129 | 130 | 128.32759 | 125.23892
76.4 | 123 | 125 | 126.23753 | 123.35909
76.42 | 120 | 125 | 124.22145 | 121.58084
76.44 | 123 | 125 | 122.30963 | 119.92737
76.46 | 105 | 123 | 120.52547 | 118.4119
76.48 | 111 | 114 | 118.88107 | 117.03275
76.5 | 127 | 106 | 117.37191 | 115.76855
76.52 | 115 | 116 | 115.97271 | 114.57623
76.54 | 127 | 127 | 114.63779 | 113.39406
76.56 | 137 | 117 | 113.31024 | 112.16572
76.58 | 112 | 108 | 111.93942 | 110.85644
76.6 | 109 | 103 | 110.50015 | 109.46688
76.62 | 108 | 104 | 109.00259 | 108.03131
76.64 | 135 | 89 | 107.48725 | 106.60337
76.66 | 112 | 85 | 106.00904 | 105.238
76.68 | 102 | 104 | 104.61944 | 103.97708
76.7 | 104 | 90 | 103.3537 | 102.84161
76.72 | 92 | 92 | 102.22493 | 101.82974
76.74 | 109 | 89 | 101.22376 | 100.91953
76.76 | 104 | 122 | 100.32207 | 100.07585
76.78 | 97 | 98 | 99.48071 | 99.26082
76.8 | 93 | 116 | 98.66049 | 98.44505
76.82 | 96 | 86 | 97.83299 | 97.61532
76.84 | 84 | 103 | 96.99066 | 96.77616
76.86 | 99 | 97 | 96.14669 | 95.94242
76.88 | 92 | 94 | 95.31925 | 95.13306
76.9 | 84 | 95 | 94.52797 | 94.36584
76.92 | 101 | 82 | 93.78783 | 93.65516
76.94 | 79 | 80 | 93.1073 | 93.00533
76.96 | 109 | 85 | 92.48776 | 92.41614
76.98 | 105 | 89 | 91.92656 | 91.8841
77 | 92 | 72 | 91.41844 | 91.404
77.02 | 95 | 78 | 90.95826 | 90.97011
77.04 | 99 | 90 | 90.54163 | 90.57657
77.06 | 95 | 95 | 90.16255 | 90.2178
77.08 | 77 | 88 | 89.8161 | 89.88959
77.1 | 98 | 97 | 89.49801 | 89.58949
77.12 | 92 | 104 | 89.20466 | 89.31346
77.14 | 106 | 97 | 88.93298 | 89.05837
77.16 | 87 | 98 | 88.68037 | 88.82157
77.18 | 98 | 67 | 88.44458 | 88.60083
77.2 | 89 | 108 | 88.22371 | 88.39425
77.22 | 85 | 96 | 88.01623 | 88.20029
77.24 | 87 | 84 | 87.82075 | 88.0177
77.26 | 95 | 108 | 87.63607 | 87.84534
77.28 | 91 | 94 | 87.46117 | 87.68225
77.3 | 82 | 85 | 87.29517 | 87.52758
77.32 | 84 | 86 | 87.13731 | 87.38061
77.34 | 76 | 86 | 86.98692 | 87.2407
77.36 | 106 | 75 | 86.8434 | 87.1073
77.38 | 81 | 92 | 86.70621 | 86.97993
77.4 | 88 | 84 | 86.5749 | 86.85817
77.42 | 92 | 84 | 86.4491 | 86.7416
77.44 | 105 | 89 | 86.32847 | 86.62986
77.46 | 73 | 91 | 86.21264 | 86.52263
77.48 | 101 | 86 | 86.1013 | 86.41962
77.5 | 97 | 98 | 85.99418 | 86.32058
77.52 | 89 | 85 | 85.89102 | 86.22531
77.54 | 108 | 110 | 85.79159 | 86.13357
77.56 | 73 | 76 | 85.69569 | 86.04517
77.58 | 92 | 92 | 85.60311 | 85.95992
77.6 | 81 | 77 | 85.51369 | 85.87764
77.62 | 88 | 99 | 85.42725 | 85.79817
77.64 | 103 | 97 | 85.34364 | 85.72136
77.66 | 100 | 84 | 85.26272 | 85.64709
77.68 | 79 | 108 | 85.18437 | 85.57523
77.7 | 100 | 83 | 85.10845 | 85.50568
77.72 | 85 | 90 | 85.03484 | 85.43831
77.74 | 78 | 78 | 84.96345 | 85.37302
77.76 | 100 | 93 | 84.89416 | 85.30971
77.78 | 89 | 82 | 84.82688 | 85.24828
77.8 | 92 | 93 | 84.76154 | 85.18867
77.82 | 90 | 92 | 84.69804 | 85.13078
77.84 | 86 | 70 | 84.63619 | 85.07454
77.86 | 80 | 81 | 84.57562 | 85.01988
77.88 | 84 | 89 | 84.51624 | 84.96674
77.9 | 68 | 91 | 84.45886 | 84.91498
77.92 | 89 | 85 | 84.40324 | 84.86438
77.94 | 95 | 95 | 84.34918 | 84.8147
77.96 | 71 | 101 | 84.29658 | 84.76629
77.98 | 91 | 84 | 84.24532 | 84.71953
78 | 77 | 62 | 84.19534 | 84.67414
78.02 | 65 | 80 | 84.14659 | 84.63
78.04 | 70 | 97 | 84.09902 | 84.58699
78.06 | 82 | 92 | 84.05258 | 84.54506
78.08 | 83 | 97 | 84.0072 | 84.50416
78.1 | 92 | 85 | 83.96284 | 84.46423
78.12 | 81 | 73 | 83.91952 | 84.42521
78.14 | 85 | 87 | 83.87713 | 84.38707
78.16 | 84 | 78 | 83.83522 | 84.34986
78.18 | 80 | 76 | 83.79295 | 84.31352
78.2 | 106 | 83 | 83.75072 | 84.27796
78.22 | 84 | 86 | 83.71096 | 84.24282
78.24 | 77 | 102 | 83.67267 | 84.20721
78.26 | 83 | 76 | 83.63555 | 84.1713
78.28 | 78 | 88 | 83.59938 | 84.13773
78.3 | 96 | 81 | 83.56402 | 84.1055
78.32 | 93 | 77 | 83.52942 | 84.0743
78.34 | 90 | 92 | 83.49555 | 84.04394
78.36 | 85 | 91 | 83.46239 | 84.01427
78.38 | 82 | 92 | 83.42989 | 83.98524
78.4 | 91 | 75 | 83.39786 | 83.95682
78.42 | 101 | 84 | 83.36567 | 83.92899
78.44 | 91 | 91 | 83.3327 | 83.90174
78.46 | 76 | 80 | 83.30022 | 83.87498
78.48 | 84 | 89 | 83.26984 | 83.84831
78.5 | 94 | 95 | 83.24068 | 83.82084
78.52 | 84 | 91 | 83.21245 | 83.79272
78.54 | 94 | 78 | 83.18494 | 83.7669
78.56 | 68 | 75 | 83.15804 | 83.74228
78.58 | 94 | 92 | 83.1317 | 83.71854
78.6 | 91 | 83 | 83.1059 | 83.69547
78.62 | 85 | 85 | 83.08064 | 83.67293
78.64 | 103 | 94 | 83.0559 | 83.65086
78.66 | 82 | 97 | 83.03169 | 83.62925
78.68 | 79 | 84 | 83.00801 | 83.6081
78.7 | 92 | 73 | 82.98484 | 83.58739
78.72 | 69 | 81 | 82.96218 | 83.56713
78.74 | 88 | 82 | 82.94002 | 83.54731
78.76 | 88 | 86 | 82.91837 | 83.52792
78.78 | 79 | 88 | 82.89721 | 83.50898
78.8 | 80 | 75 | 82.87656 | 83.49046
78.82 | 73 | 87 | 82.85641 | 83.47237
78.84 | 72 | 86 | 82.83677 | 83.45471
78.86 | 68 | 92 | 82.81763 | 83.43749
78.88 | 78 | 82 | 82.79901 | 83.42069
78.9 | 60 | 94 | 82.78091 | 83.40433
78.92 | 83 | 92 | 82.76334 | 83.38842
78.94 | 99 | 81 | 82.74632 | 83.37295
78.96 | 86 | 89 | 82.72984 | 83.35795
78.98 | 99 | 87 | 82.71394 | 83.34341
79 | 91 | 94 | 82.69863 | 83.32935
79.02 | 82 | 68 | 82.68392 | 83.31579
79.04 | 84 | 94 | 82.66985 | 83.30275
79.06 | 75 | 84 | 82.65645 | 83.29023
79.08 | 93 | 82 | 82.64373 | 83.27828
79.1 | 77 | 77 | 82.63176 | 83.26692
79.12 | 73 | 89 | 82.62055 | 83.25617
79.14 | 103 | 85 | 82.61018 | 83.24609
79.16 | 86 | 94 | 82.60069 | 83.23671
79.18 | 73 | 74 | 82.59215 | 83.22808
79.2 | 61 | 66 | 82.58464 | 83.22026
79.22 | 87 | 72 | 82.57825 | 83.21334
79.24 | 82 | 91 | 82.57308 | 83.20737
79.26 | 70 | 80 | 82.56924 | 83.20247
79.28 | 84 | 76 | 82.5669 | 83.19873
79.3 | 75 | 92 | 82.56621 | 83.19631
79.32 | 77 | 91 | 82.56737 | 83.19535
79.34 | 71 | 85 | 82.57063 | 83.19605
79.36 | 93 | 88 | 82.57624 | 83.19862
79.38 | 82 | 101 | 82.58453 | 83.20331
79.4 | 83 | 77 | 82.59588 | 83.21043
79.42 | 80 | 75 | 82.61072 | 83.22031
79.44 | 104 | 90 | 82.62957 | 83.23337
79.46 | 78 | 82 | 82.65301 | 83.25005
79.48 | 71 | 79 | 82.68169 | 83.27087
79.5 | 96 | 85 | 82.71633 | 83.29641
79.52 | 95 | 77 | 82.75773 | 83.32736
79.54 | 77 | 70 | 82.80683 | 83.36453
79.56 | 71 | 72 | 82.86477 | 83.40896
79.58 | 70 | 76 | 82.93299 | 83.46198
79.6 | 92 | 95 | 83.01339 | 83.52529
79.62 | 76 | 73 | 83.10839 | 83.60097
79.64 | 74 | 98 | 83.22109 | 83.69156
79.66 | 82 | 89 | 83.35526 | 83.79997
79.68 | 64 | 77 | 83.51534 | 83.92939
79.7 | 86 | 76 | 83.70627 | 84.08297
79.72 | 90 | 92 | 83.93302 | 84.26327
79.74 | 89 | 100 | 84.19966 | 84.47124
79.76 | 91 | 82 | 84.50762 | 84.70471
79.78 | 78 | 76 | 84.8529 | 84.95637
79.8 | 90 | 101 | 85.22249 | 85.21201
79.82 | 95 | 96 | 85.59173 | 85.45038
79.84 | 92 | 103 | 85.92662 | 85.64604
79.86 | 100 | 94 | 86.19028 | 85.77529
79.88 | 93 | 88 | 86.3484 | 85.82326
79.9 | 83 | 82 | 86.38487 | 85.79014
79.92 | 99 | 83 | 86.30678 | 85.69286
79.94 | 87 | 93 | 86.14148 | 85.55451
79.96 | 89 | 107 | 85.92731 | 85.40039
79.98 | 95 | 93 | 85.70274 | 85.25224
80 | 88 | 93 | 85.49797 | 85.12437 | 85.12437

## Fig.4-BET
TiO2-P25 |  | TiO2-400°C
P/P0 | cm3g-1 | P/P0 | cm3g-1
0.02396142 | 10.18939 | 0.02611625 | 9.865003
0.05351156 | 11.26883 | 0.0531486 | 10.85802
0.07544072 | 11.88789 | 0.07346132 | 11.54506
0.100107 | 12.53755 | 0.09890162 | 12.21477
0.1251089 | 13.17498 | 0.1242981 | 12.83837
0.1501664 | 13.79781 | 0.1494613 | 13.43423
0.1751293 | 14.41335 | 0.1745749 | 14.01218
0.200163 | 15.02368 | 0.199703 | 14.57505
0.2249344 | 15.64911 | 0.2246689 | 15.13368
0.2500104 | 16.25654 | 0.249646 | 15.68506
0.2768807 | 17.41224 | 0.2764968 | 16.72534
0.3000843 | 18.00388 | 0.2996905 | 17.26827
0.3248818 | 18.62019 | 0.3244471 | 17.83044
0.3499566 | 19.22425 | 0.3494478 | 18.38621
0.3749433 | 19.82401 | 0.3742688 | 18.95328
0.3998732 | 20.42807 | 0.399084 | 19.5276
0.4246572 | 21.04846 | 0.4239251 | 20.10585
0.449572 | 21.66911 | 0.4489447 | 20.67053
0.4744999 | 22.28947 | 0.4740969 | 21.22021
0.4993215 | 22.92828 | 0.4988166 | 21.79408
0.5240283 | 23.59318 | 0.5234894 | 22.39217
0.5487637 | 24.27786 | 0.5481579 | 23.0168
0.5733734 | 24.99363 | 0.5787363 | 23.84462
0.6039699 | 25.93763 | 0.5990686 | 24.37976
0.6240573 | 26.58452 | 0.6277969 | 25.26336
0.6530356 | 27.59159 | 0.6479918 | 25.88926
0.6786521 | 28.56232 | 0.6754488 | 26.80769
0.7034161 | 29.5432 | 0.7002086 | 27.74064
0.7276832 | 30.60191 | 0.7245727 | 28.74159
0.7500944 | 31.67518 | 0.7485946 | 29.84171
0.7738385 | 32.95342 | 0.7746991 | 32.32809
0.8023801 | 34.72973 | 0.8008129 | 33.98061
0.8268849 | 36.50908 | 0.8247221 | 35.71075
0.8502146 | 38.53364 | 0.8510459 | 38.03445
0.8747238 | 41.255 | 0.8738883 | 40.46517
0.9005326 | 45.14655 | 0.9004494 | 44.33738
0.9241893 | 52.7946 | 0.9240768 | 49.6997
0.9493361 | 62.24248 | 0.9481891 | 59.42728
0.9732006 | 83.06278 | 0.9729378 | 88.23879
0.9927796 | 149.9958 | 0.9935606 | 302.3995

## Fig.5 and 6- Discoloration
Photocatalysis (TiO2 glass spheres) -Cycle 1 |  |  | Photolysis |  |  | Without catalyst and light
Time (min) | Absorbance | Discoloration (%) | Time (min) | Absorbance | Discoloration (%) | Time (min) | Absorbance | Discoloration (%)
-30 | 1.057 | 0 | 0 | 1.101 | 0 | 0 | 1.117 | 0
-15 | 1.046 | 1.040681 | 30 | 1.022 | 7.175295 | 60 | 1.086 | 2.775291
0 | 1.031 | 2.459792 | 60 | 0.961 | 12.71571 | 90 | 1.101 | 1.432408
15 | 0.582 | 43.54995 | 90 | 0.893 | 18.89192
30 | 0.368 | 64.3065
45 | 0.222 | 78.46751
60 | 0.125 | 87.87585
75 | 0.071 | 93.11348
90 | 0.039 | 96.21726
Cycle 2
Time (min) | Absorbance | Discoloration (%)
0 | 1.053 | 0
30 | 0.433 | 58.87939
45 | 0.282 | 73.21937
90 | 0.071 | 93.25736
Cycle 3
Time (min) | Absorbance | Discoloration (%)
0 | 1.019 | 0
30 | 0.481 | 52.79686
45 | 0.336 | 67.0265
90 | 0.104 | 89.79392
Cycle 4
Time (min) | Absorbance | Discoloration (%)
0 | 1.032 | 0
30 | 0.558 | 45.93023
45 | 0.408 | 60.46512
90 | 0.163 | 84.20543
Cycle 5 - after regeneration process
Time (min) | Absorbance | Discoloration (%)
0 | 0.945 | 0
30 | 0.314 | 66.77249
45 | 0.201 | 78.73016
90 | 0.032 | 96.61376

## Table 2
| Cycle 1 | Cycle 2 | Cycle 3 | Cycle 4 | Cycle 5
Time(min) | C/Co | C/Co | C/Co | C/Co | C/Co
0 | 1 | 1 | 1 | 1 | 1
15 | 0.5645005
30 | 0.356935 | 0.41 | 0.47 | 0.54 | 0.33
45 | 0.2153249 | 0.2678063 | 0.329735 | 0.3953488 | 0.21
60 | 0.1212415
75 | 0.06886518
90 | 0.03782735 | 0.0674264 | 0.1020608 | 0.1579457 | 0.03
Time(min) | ln(C/Co) | ln(C/Co) | ln(C/Co) | ln(C/Co) | ln(C/Co)
0 | 0 | 0 | 0 | 0 | 0
15 | -0.571814
30 | -1.030202 | -0.8915981 | -0.7550226 | -0.6161861 | -1.108663
45 | -1.535607 | -1.317491 | -1.109466 | -0.9279868 | -1.560648
60 | -2.109971
75 | -2.675605
90 | -3.274723 | -2.696719 | -2.282186 | -1.845504 | -3.506558
| Cycle 1 | Cycle 2 | Cycle 3 | Cycle 4 | Cycle 5
k (min-1) | 0.036 | 0.03 | 0.025 | 0.02 | 0.039