## Sheet1
Bacteria |  | Contact angle θ |  |  | Surface tension Parameters (mJ/cm2) |  |  | Hydrophobicity (mJ/cm2) | Free energy of adhesion (mJ/cm2) | Contact angle θ | [5 empty] | Surface tension Parameters (mJ/cm2) | [5 empty] | Hydrophobicity (mJ/cm2) |  | Free energy od adhesion (mJ/cm2)
|  | θw | θB | θF | ϒLW | ϒ+ | ϒ- |  |  | Mean θw | Standard Deviation θw | Mean θB | Standard Deviation θB | Mean θF | Standard Deviation θF | Mean ϒLW | Standard Deviation ϒLW | Mean ϒ+ | Standard Deviation ϒ+ | Mean ϒ- | Standard Deviation ϒ- | Mean | Standard Deviation | Mean | Standard Deviation
Shewanella putrefaciens | 1 st Experiment | 23.43714 | 51.84875 | 20.39571 | 29.04960106 | 3.67767697 | 47.93947347 | 22.43980266 | 4.7 | 23.43714 | 0 | 51.9475 | 0.09875 | 20.3171405 | 0.0785695 | 29.00090069 | 0.04870037 | 3.69601205 | 0.01833508 | 47.93132182 | 0.00815165 | 22.40965654 | 0.03014612 | 4.75 | 0.05
| 2 nd Experiment | 23.43714 | 52.04625 | 20.238571 | 28.95220032 | 3.71434713 | 47.92317017 | 22.37951042 | 4.8
Pseudomonas fluorescens | 1 st Experiment | 22.645 | 18.72286 | 43.54375 | 42.08153724 | 0 | 69.91356187 | 60.28255529 | 8.4 | 22.636665 | 0.008335 | 18.755715 | 0.032855 | 43.4675 | 0.07625 | 42.07357 | 0.007969485 | 0 | 0 | 69.82875 | 0.0848134 | 60.18451549 | 0.0980398 | 8.45 | 0.05
| 2 nd Experiment | 22.62833 | 18.78857 | 43.39125 | 42.06559827 | 0 | 69.74393506 | 60.08647569 | 8.5
Klebsiella pneumoniae | 1 st Experiment | 15.02778 | 35.06667 | 12.50429 | 36.70641722 | 1.866032194 | 51.91939119 | 27.90326963 | 3.4 | 14.775045 | 0.252735 | 34.17 | 0.89667 | 12.379645 | 0.124645 | 37.06296 | 0.356544005 | 1.787385047 | 0.078647147 | 52.07036121 | 0.15097002 | 28.14737435 | 0.24410472 | 2.8 | 0.6
| 2 nd Experiment | 14.52231 | 33.27333 | 12.255 | 37.41950523 | 1.7087379 | 52.22133123 | 28.39147907 | 2.2
Acinetobacter sp. | 1 st Experiment | 18.39625 | 27.21667 | 21.28923 | 39.62024739 | 0.80179397 | 53.8197869 | 32.7105713 | 2.2 | 18.06646 | 0.32979 | 26.61417 | 0.6025 | 21.85003 | 0.5608 | 39.81832 | 0.198069125 | 0.73000764 | 0.07178633 | 54.41613 | 0.596345435 | 33.67752 | 0.966945275 | 2.4 | 0.2
| 2 nd Experiment | 17.73667 | 26.01167 | 22.41083 | 40.01638564 | 0.65822131 | 55.01247777 | 34.64446185 | 2.6