## Mechanical properties
sp | no | lenght | density | compression N | Total Weight | Weight without pieces | N. Pieces | drop resistance Index (100*No. de aventadas/No. de piezas) ASTM method D441-86 | weight retained
acacia | 19 | 41.4 | 0.8233237 | 78754 | 0.9636 | 0.5404 | 2 | 150 | 56.08136 |  | Values
tenaza | 7 | 33.1 | 0.9558241 | 79776 | 0.8944 | 0.3611 | 3 | 100 | 40.37343 | row labels | Average compression N | Standar deviation of compression N2 | Average of drop resistance Index (100*No. de releases/No. of pieces) ASTM method D441-86 | Standar deviation of drop resistance Index (100*No. of releases/No. of pieces) ASTM method D441-86 2 | Average of weight retained | Standar deviation of weight retained 2
tenaza | 10 | 36.5 | 0.9582742 | 81179 | 0.9888 | 0.284 | 5 | 60 | 28.72168 | acacia | 53887.7 | 48669.07 | 160 | 73.48469 | 66.27473 | 22.5494
acacia | 15 | 35.2 | 1.015874 | 86627 | 1.0109 | 0.5603 | 2 | 150 | 55.42586 | Ebano | 119662.1 | 35672.03 | 122.5 | 28.39454 | 61.73609 | 12.80502
Ebano | 16 | 39.2 | 1.02113 | 86422 | 1.1316 | 0.6248 | 2 | 150 | 55.21386 | tenaza | 88334.85 | 56921.86 | 116.75 | 28.82165 | 49.48918 | 13.21848
tenaza | 5 | 35.4 | 1.031718 | 87783 | 1.0325 | 0.5335 | 3 | 100 | 51.6707 | Total | 87294.88 | 54912.13 | 133.0833 | 52.0904 | 59.16666 | 18.23872
acacia | 17 | 34.1 | 1.03464 | 89211 | 0.9974 | 0.6032 | 2 | 150 | 60.47724 |  | 4.472136
acacia | 5 | 34.1 | 1.084224 | 89170 | 1.0452 | 0.9779 | 2 | 150 | 93.56104
acacia | 20 | 30.2 | 1.08591 | 87476 | 0.9271 | 0.9184 | 1 | 300 | 99.06159
Ebano | 15 | 39.8 | 1.097546 | 86155 | 1.2349 | 0.9902 | 2 | 150 | 80.18463 | Species | Compression test | Std | Standar error | Drop resistance | Std | Standar error | Weight retained | Std | Standar error
tenaza | 14 | 30.3 | 1.105325 | 92560 | 0.9468 | 0.4133 | 3 | 100 | 43.6523 | Acacia wrightii | 538.877 | 486.6907 | 108.8793 | 160 | 73.48469 | 16.43953 | 66.27473 | 22.5494 | 5.044608
Ebano | 13 | 38.3 | 1.125939 | 93670 | 1.2191 | 1.0274 | 2 | 150 | 84.27529 | Ebenopsis ebano | 1196.621 | 356.7203 | 79.8032 | 122.5 | 28.39454 | 6.352246 | 61.73609 | 12.80502 | 2.864657
acacia | 3 | 37.2 | 1.126142 | 96368 | 1.1843 | 0.4704 | 3 | 100 | 39.71967 | Havardia pallens | 883.3485 | 569.2186 | 127.342 | 116.75 | 28.82165 | 6.447796 | 49.48918 | 13.21848 | 2.957154
acacia | 4 | 35.3 | 1.133245 | 96296 | 1.1309 | 1.1182 | 1 | 300 | 98.877
tenaza | 12 | 31.2 | 1.137044 | 98340 | 1.0029 | 0.5739 | 2 | 150 | 57.22405
tenaza | 16 | 30.1 | 1.140051 | 65641 | 0.9701 | 0.7104 | 2 | 150 | 73.22956
Ebano | 9 | 35.3 | 1.149879 | 142850 | 1.1475 | 0.5673 | 3 | 100 | 49.43791
acacia | 13 | 30.1 | 1.159089 | 103710 | 0.9863 | 0.6973 | 2 | 150 | 70.69857
acacia | 16 | 30.4 | 1.169293 | 83717 | 1.0049 | 1.0008 | 1 | 300 | 99.592
tenaza | 20 | 25.9 | 1.171549 | 216490 | 0.8578 | 0.3096 | 3 | 100 | 36.09233
tenaza | 11 | 33.5 | 1.172595 | 42328 | 1.1105 | 0.5149 | 3 | 100 | 46.3665
Ebano | 6 | 35.4 | 1.184102 | 121590 | 1.185 | 0.8596 | 2 | 150 | 72.54008
Ebano | 5 | 33.4 | 1.184366 | 144050 | 1.1183 | 0.5621 | 3 | 100 | 50.26379
Ebano | 3 | 33.6 | 1.186581 | 164990 | 1.1271 | 0.6273 | 2 | 150 | 55.65611
tenaza | 4 | 33.6 | 1.189002 | 89393 | 1.1294 | 0.3925 | 3 | 100 | 34.75297
tenaza | 19 | 28.3 | 1.198064 | 157690 | 0.9585 | 0.545 | 2 | 150 | 56.85968
tenaza | 9 | 32.6 | 1.198891 | 30525 | 1.1049 | 0.5367 | 3 | 100 | 48.57453
Ebano | 11 | 38.8 | 1.205879 | 88270 | 1.3227 | 1.0046 | 2 | 150 | 75.95071
Ebano | 20 | 32.5 | 1.206715 | 184090 | 1.1087 | 0.594 | 3 | 100 | 53.57626
Ebano | 4 | 33.8 | 1.211793 | 116250 | 1.1579 | 0.574 | 3 | 100 | 49.5725
tenaza | 18 | 28.9 | 1.221538 | 56012 | 0.998 | 0.557 | 2 | 150 | 55.81162
tenaza | 3 | 32.5 | 1.228048 | 55863 | 1.1283 | 0.6284 | 2 | 150 | 55.69441
acacia | 18 | 29.3 | 1.239269 | 7855 | 1.0265 | 1.0234 | 1 | 300 | 99.698
tenaza | 15 | 29.4 | 1.242393 | 27873 | 1.0326 | 0.4538 | 3 | 100 | 43.94732
tenaza | 6 | 28.9 | 1.243202 | 24244 | 1.0157 | 0.7682 | 2 | 150 | 75.63257
acacia | 7 | 31.9 | 1.248929 | 172150 | 1.1263 | 0.6494 | 2 | 150 | 57.65782
Ebano | 2 | 34.2 | 1.26092 | 90053 | 1.2191 | 0.6521 | 3 | 100 | 53.49028
acacia | 10 | 37.1 | 1.273339 | 11133 | 1.3355 | 0.8195 | 3 | 100 | 61.36279
acacia | 14 | 28.7 | 1.276146 | 58930 | 1.0354 | 0.4206 | 3 | 100 | 40.62198
acacia | 11 | 31.1 | 1.291747 | 6411 | 1.1357 | 0.8622 | 3 | 100 | 75.91794
tenaza | 17 | 28.2 | 1.295135 | 127460 | 1.0325 | 0.3244 | 4 | 75 | 31.41889
tenaza | 13 | 32.2 | 1.297603 | 47971 | 1.1812 | 0.7583 | 2 | 150 | 64.19743
tenaza | 1 | 33.7 | 1.307443 | 17538 | 1.2456 | 0.4308 | 3 | 100 | 34.58574
Ebano | 1 | 34.3 | 1.312211 | 102442 | 1.2724 | 0.7623 | 3 | 100 | 59.91041
Ebano | 19 | 31.4 | 1.330325 | 103240 | 1.1809 | 0.8798 | 2 | 150 | 74.5025
Ebano | 10 | 33.3 | 1.354166 | 103410 | 1.2748 | 0.8606 | 2 | 150 | 67.50863
acacia | 8 | 31.3 | 1.363167 | 103684 | 1.2062 | 0.4707 | 3 | 100 | 39.02338
Ebano | 8 | 33.7 | 1.372522 | 104420 | 1.3076 | 0.812 | 2 | 150 | 62.0985
Ebano | 12 | 32.3 | 1.373421 | 108873 | 1.2541 | 0.8981 | 3 | 100 | 71.61311
Ebano | 14 | 34.1 | 1.398641 | 119450 | 1.3483 | 0.9492 | 3 | 100 | 70.39976
acacia | 9 | 31.7 | 1.424301 | 119414 | 1.2764 | 0.6036 | 3 | 100 | 47.28925
tenaza | 8 | 30.4 | 1.433196 | 116430 | 1.2317 | 0.8146 | 2 | 150 | 66.13623
Ebano | 18 | 34.2 | 1.446681 | 111840 | 1.3987 | 0.8934 | 4 | 75 | 63.8736
acacia | 2 | 29.2 | 1.465686 | 127580 | 1.2099 | 0.5803 | 2 | 150 | 47.96264
Ebano | 17 | 32.3 | 1.486331 | 123880 | 1.3572 | 0.3983 | 4 | 75 | 29.34719
acacia | 6 | 27.9 | 1.492393 | 142578 | 1.1771 | 1.1027 | 2 | 150 | 93.67938
acacia | 1 | 29.4 | 1.503962 | 151359 | 1.25 | 0.6357 | 3 | 100 | 50.856
tenaza | 2 | 30.3 | 1.525367 | 164990 | 1.3066 | 0.5859 | 3 | 100 | 44.84157
Ebano | 7 | 33.2 | 1.540971 | 168243 | 1.4463 | 0.7999 | 2 | 150 | 55.30664
acacia | 12 | 29.9 | 1.598773 | 168380 | 1.3514 | 0.5126 | 3 | 100 | 37.93103
|  | -0.1702491 | 0.2963073 | 1 | 0.1733007 | -0.1151662 | 0.09952463 | -0.153208 | -0.1981708

## Physical properties
Species | No. | Weight | Diameter | Length | area (cm2) | Volume (cm3) | Density | Ratio length/diameter |  | Values
Acacia | 1 | 1.06 | 6.01 | 29.18 | 28.36872654 | 0.8277994 | 1.280503 | 4.855241 | Row labels | Average of diameter | Standar deviation of diameter 2 | Average of length | Standar deviation of length 2 | Average of density | Standar deviation of Density 2 | Average of length/diameter ratio | Standar deviation of length/diameter ratio 2
Acacia | 2 | 0.73 | 6.1 | 20.02 | 29.224734 | 0.5850792 | 1.247694 | 3.281967 | Acacia | 6.0526 | 0.0509435 | 13.1694 | 5.805994 | 1.175689 | 0.1022465 | 2.177887 | 0.9655794
Acacia | 3 | 0.67 | 6.17 | 19.76 | 29.89931406 | 0.5908104 | 1.134035 | 3.202593 | Ebano | 6.03 | 0.0926067 | 17.3684 | 11.38027 | 1.099085 | 0.1616187 | 2.892507 | 1.917406
Acacia | 4 | 0.24 | 6.08 | 7.71 | 29.03341056 | 0.2238476 | 1.072158 | 1.268092 | Tenaza | 6.0696 | 0.08781708 | 13.443 | 7.048491 | 1.1222 | 0.119846 | 2.222243 | 1.176961
Acacia | 5 | 0.76 | 6.06 | 20.48 | 28.84271544 | 0.5906988 | 1.286612 | 3.379538 | Total general | 6.050733 | 0.08097816 | 14.66027 | 8.639826 | 1.132325 | 0.1341962 | 2.430879 | 1.450823
Acacia | 6 | 0.23 | 6.07 | 6.76 | 28.93798446 | 0.1956208 | 1.175744 | 1.113674
Acacia | 7 | 0.48 | 5.98 | 13.36 | 28.08621816 | 0.3752319 | 1.279209 | 2.234114
Acacia | 8 | 0.61 | 6.03 | 17.54 | 28.55785086 | 0.5009047 | 1.217797 | 2.908789
Acacia | 9 | 1.11 | 6.04 | 29.67 | 28.65264864 | 0.8501241 | 1.305692 | 4.912252
Acacia | 10 | 0.83 | 6.02 | 24.29 | 28.46321016 | 0.6913714 | 1.200513 | 4.034884
Acacia | 11 | 0.23 | 6.08 | 6.53 | 29.03341056 | 0.1895882 | 1.213156 | 1.074013
Acacia | 12 | 0.27 | 6.14 | 8.06 | 29.60926584 | 0.2386507 | 1.131361 | 1.312704
Acacia | 13 | 0.24 | 6.07 | 7.93 | 28.93798446 | 0.2294782 | 1.045851 | 1.306425
Acacia | 14 | 0.66 | 6.02 | 18.23 | 28.46321016 | 0.5188843 | 1.27196 | 3.028239
Acacia | 15 | 0.35 | 6.08 | 9.6 | 29.03341056 | 0.2787207 | 1.255737 | 1.578947
Acacia | 16 | 0.96 | 5.97 | 26.51 | 27.99236286 | 0.7420775 | 1.293665 | 4.440536
Acacia | 17 | 0.62 | 6.09 | 17.44 | 29.12899374 | 0.5080097 | 1.220449 | 2.863711 |  |  |  | 7.071068
Acacia | 18 | 0.4 | 5.99 | 11.29 | 28.18023054 | 0.3181548 | 1.25725 | 1.884808 |  | Diameter | Standar deviation | Estándar error (raiz de50) | Lenght | Standar deviation | Standar error | Density | Standar deviation | Standar error | Lenght/diameter | Standar deviation | Standar error
Acacia | 19 | 0.38 | 6.01 | 11.51 | 28.36872654 | 0.326524 | 1.163773 | 1.915141 | Acacia | 6.0526 | 0.0509435 | 0.007204568 | 13.1694 | 5.805994 | 0.8210994 | 1.175689 | 0.1022465 | 0.01445998 | 2.177887 | 0.9655794 | 0.1365549
Acacia | 20 | 0.24 | 6.01 | 7.93 | 28.36872654 | 0.224964 | 1.066837 | 1.319468 | Ebano | 6.03 | 0.0926067 | 0.01309669 | 17.3684 | 11.38027 | 1.609429 | 1.099085 | 0.1616187 | 0.02285655 | 2.892507 | 1.917406 | 0.2711648
Acacia | 21 | 0.78 | 6.02 | 21.11 | 28.46321016 | 0.6008584 | 1.298143 | 3.506645 | Tenaza | 6.0696 | 0.08781708 | 0.01241933 | 13.443 | 7.048491 | 0.9968168 | 1.1222 | 0.119846 | 0.01694894 | 2.222243 | 1.176961 | 0.166449
Acacia | 22 | 0.44 | 6.07 | 12.86 | 28.93798446 | 0.3721425 | 1.182343 | 2.118616
Acacia | 23 | 0.53 | 5.99 | 15.02 | 28.18023054 | 0.4232671 | 1.252165 | 2.507513
Acacia | 24 | 0.41 | 6.04 | 12.69 | 28.65264864 | 0.3636021 | 1.127606 | 2.100993
Acacia | 25 | 0.25 | 6.12 | 8.89 | 29.41668576 | 0.2615143 | 0.9559705 | 1.452614
Acacia | 26 | 0.4 | 6.05 | 11.46 | 28.7476035 | 0.3294475 | 1.214154 | 1.894215
Acacia | 27 | 0.44 | 6.09 | 12.39 | 29.12899374 | 0.3609082 | 1.219146 | 2.034483
Acacia | 28 | 0.32 | 6.05 | 9.83 | 28.7476035 | 0.2825889 | 1.132387 | 1.624793 | Species | Diameter | Lenght | Densiy
Acacia | 29 | 0.26 | 6 | 8.14 | 28.2744 | 0.230153616 | 1.12968 | 1.356667 | Acacia wrightii | 6.01±0.01 | 13.17±0.82 | 1.17±0.01
Acacia | 30 | 0.35 | 6.04 | 11.28 | 28.65264864 | 0.3232019 | 1.082915 | 1.86755 | Ebenopsis ebano | 6.03±0.01 | 17.37±1.61 | 1.09±0.02
Acacia | 31 | 0.3 | 5.92 | 9.5 | 27.52544256 | 0.2614917 | 1.147264 | 1.60473 | Havardia pallens | 6.06±0.01 | 13.44±0.99 | 1.60±0.47
Acacia | 32 | 0.35 | 6.09 | 10.58 | 29.12899374 | 0.3081848 | 1.135682 | 1.737274
Acacia | 33 | 0.51 | 6.09 | 13.56 | 29.12899374 | 0.3949892 | 1.291175 | 2.226601
Acacia | 34 | 0.49 | 6.03 | 15.4 | 28.55785086 | 0.4397909 | 1.114166 | 2.553897
Acacia | 35 | 0.41 | 6.09 | 11.46 | 29.12899374 | 0.3338183 | 1.228213 | 1.881773
Acacia | 36 | 0.58 | 6.08 | 16.4 | 29.03341056 | 0.4761479 | 1.218109 | 2.697368
Acacia | 37 | 0.62 | 6.03 | 16.74 | 28.55785086 | 0.4780584 | 1.296913 | 2.776119
Acacia | 38 | 0.48 | 6.08 | 13.07 | 29.03341056 | 0.3794667 | 1.264933 | 2.149671
Acacia | 39 | 0.15 | 6.1 | 5.45 | 29.224734 | 0.1592748003 | 0.9417686 | 0.8934426
Acacia | 40 | 0.35 | 6.05 | 10.41 | 28.7476035 | 0.2992626 | 1.169542 | 1.720661
Acacia | 41 | 0.34 | 6.07 | 9.09 | 28.93798446 | 0.2630463 | 1.292548 | 1.497529
Acacia | 42 | 0.37 | 5.93 | 11.24 | 27.61851246 | 0.3104321 | 1.191887 | 1.895447
Acacia | 43 | 0.59 | 5.99 | 16.7 | 28.18023054 | 0.4706099 | 1.253692 | 2.78798
Acacia | 44 | 0.26 | 6.01 | 10.81 | 28.36872654 | 0.3066659 | 0.8478281 | 1.798669
Acacia | 45 | 0.3 | 6.09 | 8.79 | 29.12899374 | 0.2560439 | 1.171674 | 1.44335
Acacia | 46 | 0.23 | 6.07 | 8.03 | 28.93798446 | 0.232372 | 0.9897922 | 1.3229
Acacia | 47 | 0.22 | 6.1 | 6.67 | 29.224734 | 0.194929 | 1.128616 | 1.093443
Acacia | 48 | 0.2 | 6.08 | 6.82 | 29.03341056 | 0.1980079 | 1.010061 | 1.121711
Acacia | 49 | 0.32 | 6.09 | 9.35 | 29.12899374 | 0.2723561 | 1.174932 | 1.535304
Acacia | 50 | 0.39 | 6.15 | 10.93 | 29.7057915 | 0.3246843 | 1.201167 | 1.777236
Ebano | 1 | 1.15 | 5.99 | 33.39 | 28.18023054 | 0.9409379 | 1.222185 | 5.57429
Ebano | 2 | 0.25 | 6 | 7.51 | 28.2744 | 0.212340744 | 1.177353 | 1.251667
Ebano | 3 | 0.35 | 6.04 | 14.63 | 28.65264864 | 0.4191882 | 0.8349471 | 2.422185
Ebano | 4 | 1.35 | 6 | 38.22 | 28.2744 | 1.080647568 | 1.249251 | 6.37
Ebano | 5 | 0.23 | 6.15 | 7.78 | 29.7057915 | 0.2311111 | 0.9951925 | 1.265041
Ebano | 6 | 0.39 | 6.03 | 12.42 | 28.55785086 | 0.3546885 | 1.099556 | 2.059701
Ebano | 7 | 0.93 | 6.02 | 25.11 | 28.46321016 | 0.7147112 | 1.301225 | 4.171096
Ebano | 8 | 0.12 | 6.03 | 3.69 | 28.55785086 | 0.1053785 | 1.138753 | 0.6119403
Ebano | 9 | 0.35 | 6.03 | 10.85 | 28.55785086 | 0.3098527 | 1.129569 | 1.799337
Ebano | 10 | 0.55 | 6.03 | 17.25 | 28.55785086 | 0.4926229 | 1.116473 | 2.860697
Ebano | 11 | 0.11 | 5.99 | 4.54 | 28.18023054 | 0.1279382 | 0.8597898 | 0.7579299
Ebano | 12 | 1.43 | 5.47 | 38.27 | 23.49987486 | 0.8993402 | 1.590055 | 6.996344
Ebano | 13 | 0.16 | 6.01 | 8.67 | 28.36872654 | 0.2459569 | 0.6505206 | 1.442596
Ebano | 14 | 0.79 | 6 | 22.86 | 28.2744 | 0.646352784 | 1.222243 | 3.81
Ebano | 15 | 0.27 | 6.04 | 10.07 | 28.65264864 | 0.2885322 | 0.9357709 | 1.667219
Ebano | 16 | 0.13 | 6.08 | 4.74 | 29.03341056 | 0.1376184 | 0.9446414 | 0.7796053
Ebano | 17 | 0.79 | 6.12 | 23.04 | 29.41668576 | 0.6777604 | 1.165604 | 3.764706
Ebano | 18 | 0.99 | 6.04 | 27.06 | 28.65264864 | 0.7753407 | 1.276858 | 4.480132
Ebano | 19 | 0.3 | 6.07 | 9.81 | 28.93798446 | 0.2838816 | 1.056778 | 1.616145
Ebano | 20 | 0.43 | 6.05 | 12.99 | 28.7476035 | 0.3734314 | 1.151483 | 2.147107
Ebano | 21 | 1.41 | 6.03 | 38.68 | 28.55785086 | 1.104618 | 1.27646 | 6.414594
Ebano | 22 | 0.14 | 6.15 | 5.11 | 29.7057915 | 0.1517966 | 0.9222868 | 0.8308943
Ebano | 23 | 0.89 | 5.94 | 23.72 | 27.71173944 | 0.6573225 | 1.353978 | 3.993266
Ebano | 24 | 0.44 | 6.02 | 13.54 | 28.46321016 | 0.3853919 | 1.141695 | 2.249169
Ebano | 25 | 1.13 | 6.03 | 32.26 | 28.55785086 | 0.9212763 | 1.226559 | 5.349917
Ebano | 26 | 0.34 | 6.05 | 12.22 | 28.7476035 | 0.3512957 | 0.9678456 | 2.019835
Ebano | 27 | 0.18 | 6.05 | 6.23 | 28.7476035 | 0.1790976 | 1.005039 | 1.029752
Ebano | 28 | 1.04 | 6.06 | 29.42 | 28.84271544 | 0.8485527 | 1.225616 | 4.854785
Ebano | 29 | 0.35 | 6.07 | 11.22 | 28.93798446 | 0.3246842 | 1.077971 | 1.848435
Ebano | 30 | 0.19 | 6.16 | 6.2 | 29.80247424 | 0.1847753 | 1.028276 | 1.006494
Ebano | 31 | 1.21 | 6.01 | 35.67 | 28.36872654 | 1.011912 | 1.195756 | 5.935108
Ebano | 32 | 1.17 | 5.98 | 34.69 | 28.08621816 | 0.9743109 | 1.200849 | 5.801003
Ebano | 33 | 0.27 | 6.05 | 9.57 | 28.7476035 | 0.2751146 | 0.9814093 | 1.581818
Ebano | 34 | 0.34 | 6.03 | 10.03 | 28.55785086 | 0.2864352 | 1.187005 | 1.66335
Ebano | 35 | 0.17 | 6.12 | 5.9 | 29.41668576 | 0.1735584 | 0.9794971 | 0.9640523
Ebano | 36 | 0.3 | 6.02 | 10.58 | 28.46321016 | 0.3011408 | 0.9962119 | 1.757475
Ebano | 37 | 0.94 | 6.02 | 26.14 | 28.46321016 | 0.7440283 | 1.263393 | 4.342193
Ebano | 38 | 0.29 | 6.01 | 11.1 | 28.36872654 | 0.3148929 | 0.9209481 | 1.846922
Ebano | 39 | 0.21 | 5.94 | 8.71 | 27.71173944 | 0.2413693 | 0.8700363 | 1.46633
Ebano | 40 | 1.25 | 6 | 36.68 | 28.2744 | 1.037104992 | 1.205278 | 6.113333
Ebano | 41 | 0.13 | 6.11 | 5.07 | 29.32063134 | 0.1486556 | 0.8745046 | 0.8297872
Ebano | 42 | 0.32 | 6.05 | 9.53 | 28.7476035 | 0.2739647 | 1.168034 | 1.575207
Ebano | 43 | 1.1 | 6.05 | 33.51 | 28.7476035 | 0.9633322 | 1.14187 | 5.538843
Ebano | 44 | 0.23 | 6.08 | 7.02 | 29.03341056 | 0.2038145 | 1.128477 | 1.154605
Ebano | 45 | 0.23 | 6.01 | 7.11 | 28.36872654 | 0.2017016 | 1.140298 | 1.183028
Ebano | 46 | 1.36 | 6.08 | 38.37 | 29.03341056 | 1.114012 | 1.220813 | 6.310855
Ebano | 47 | 0.46 | 6 | 15.18 | 28.2744 | 0.429205392 | 1.071748 | 2.53
Ebano | 48 | 0.98 | 6.07 | 27.99 | 28.93798446 | 0.8099742 | 1.209915 | 4.611203
Ebano | 49 | 0.23 | 6.08 | 8.96 | 29.03341056 | 0.2601394 | 0.8841415 | 1.473684
Ebano | 50 | 0.42 | 6.04 | 15.11 | 28.65264864 | 0.4329415 | 0.9701079 | 2.501656
Tenaza | 1 | 0.08 | 6.13 | 3.13 | 29.51289726 | 0.09237537 | 0.8660317 | 0.5106036
Tenaza | 2 | 0.25 | 6.05 | 8.43 | 28.7476035 | 0.2423423 | 1.031599 | 1.393388
Tenaza | 3 | 0.82 | 6 | 23.11 | 28.2744 | 0.653421384 | 1.254933 | 3.851667
Tenaza | 4 | 0.25 | 6.03 | 8.94 | 28.55785086 | 0.2553072 | 0.9792125 | 1.482587
Tenaza | 5 | 1.17 | 6 | 32.92 | 28.2744 | 0.930793248 | 1.256992 | 5.486667
Tenaza | 6 | 0.2 | 6.07 | 6.72 | 28.93798446 | 0.1944633 | 1.028472 | 1.107084
Tenaza | 7 | 0.84 | 6 | 24.26 | 28.2744 | 0.685936944 | 1.224602 | 4.043333
Tenaza | 8 | 0.41 | 6 | 11.94 | 28.2744 | 0.337596336 | 1.214468 | 1.99
Tenaza | 9 | 0.13 | 6.19 | 4.58 | 30.09346494 | 0.1378281 | 0.9432041 | 0.7399031
Tenaza | 10 | 0.88 | 5.98 | 25.18 | 28.08621816 | 0.707211 | 1.244325 | 4.210702
Tenaza | 11 | 0.28 | 6.19 | 7.97 | 30.09346494 | 0.2398449 | 1.167421 | 1.287561
Tenaza | 12 | 0.47 | 5.95 | 13.87 | 27.8051235 | 0.3856571 | 1.218699 | 2.331092
Tenaza | 13 | 0.91 | 6.03 | 25.17 | 28.55785086 | 0.7188011 | 1.265997 | 4.174129
Tenaza | 14 | 0.43 | 6.1 | 12.7 | 29.224734 | 0.3711541218 | 1.158548 | 2.081967
Tenaza | 15 | 0.36 | 6.01 | 11.22 | 28.36872654 | 0.3182971 | 1.131019 | 1.866889
Tenaza | 16 | 0.62 | 6.12 | 18.15 | 29.41668576 | 0.5339128 | 1.161238 | 2.965686
Tenaza | 17 | 0.41 | 6.05 | 11.92 | 28.7476035 | 0.3426714 | 1.196481 | 1.970248
Tenaza | 18 | 0.32 | 6.08 | 11.82 | 29.03341056 | 0.3431749 | 0.9324691 | 1.944079
Tenaza | 19 | 0.54 | 6.11 | 14.99 | 29.32063134 | 0.4395163 | 1.228623 | 2.453355
Tenaza | 20 | 0.78 | 5.97 | 23.94 | 27.99236286 | 0.6701372 | 1.163941 | 4.01005
Tenaza | 21 | 0.44 | 6.01 | 13.95 | 28.36872654 | 0.3957437 | 1.111831 | 2.321131
Tenaza | 22 | 0.23 | 6.18 | 7.02 | 29.99631096 | 0.2105741 | 1.092252 | 1.135922
Tenaza | 23 | 0.8 | 6.03 | 22.64 | 28.55785086 | 0.6465497 | 1.237337 | 3.754561
Tenaza | 24 | 0.81 | 6.06 | 24.45 | 28.84271544 | 0.7052044 | 1.148603 | 4.034653
Tenaza | 25 | 0.38 | 6.04 | 11.66 | 28.65264864 | 0.3340899 | 1.137418 | 1.930464
Tenaza | 26 | 0.87 | 6.02 | 23.96 | 28.46321016 | 0.6819785 | 1.2757 | 3.980066
Tenaza | 27 | 0.26 | 6.32 | 8.25 | 31.37076096 | 0.2588088 | 1.004603 | 1.30538
Tenaza | 28 | 0.36 | 6.03 | 11.29 | 28.55785086 | 0.3224181 | 1.116562 | 1.872305
Tenaza | 29 | 0.21 | 6.23 | 6.26 | 30.48365166 | 0.1908277 | 1.100469 | 1.004815
Tenaza | 30 | 0.73 | 5.99 | 20.81 | 28.18023054 | 0.5864306 | 1.244819 | 3.474124
Tenaza | 31 | 0.47 | 6 | 13.64 | 28.2744 | 0.385662816 | 1.218681 | 2.273333
Tenaza | 32 | 0.86 | 6.18 | 22.76 | 29.99631096 | 0.682716 | 1.259675 | 3.682848
Tenaza | 33 | 0.2 | 6.29 | 7.28 | 31.07364414 | 0.2262161 | 0.8841103 | 1.157393
Tenaza | 34 | 0.55 | 6.03 | 15.4 | 28.55785086 | 0.4397909 | 1.250594 | 2.553897
Tenaza | 35 | 0.21 | 6.04 | 6.76 | 28.65264864 | 0.1936919 | 1.084196 | 1.119205
Tenaza | 36 | 0.43 | 6.23 | 13.43 | 30.48365166 | 0.4093954 | 1.050329 | 2.155698
Tenaza | 37 | 0.27 | 6.03 | 9 | 28.55785086 | 0.2570207 | 1.050499 | 1.492537
Tenaza | 38 | 0.35 | 6 | 11.02 | 28.2744 | 0.311583888 | 1.123293 | 1.836667
Tenaza | 39 | 0.37 | 6.01 | 11.06 | 28.36872654 | 0.3137581 | 1.179252 | 1.840266
Tenaza | 40 | 0.29 | 6.01 | 9.32 | 28.36872654 | 0.2643965 | 1.096837 | 1.550749
Tenaza | 41 | 0.77 | 6 | 21.74 | 28.2744 | 0.614685456 | 1.252673 | 3.623333
Tenaza | 42 | 0.13 | 6.28 | 4.42 | 30.97491936 | 0.1369091 | 0.9495348 | 0.7038217
Tenaza | 43 | 0.33 | 6.07 | 9.34 | 28.93798446 | 0.2702808 | 1.220953 | 1.538715
Tenaza | 44 | 0.5 | 6.01 | 14.63 | 28.36872654 | 0.4150345 | 1.204719 | 2.434276
Tenaza | 45 | 0.16 | 6.01 | 5.56 | 28.36872654 | 0.1577301 | 1.014391 | 0.9251248
Tenaza | 46 | 0.53 | 6.08 | 15.62 | 29.03341056 | 0.4535019 | 1.168683 | 2.569079
Tenaza | 47 | 0.13 | 6.01 | 5.57 | 28.36872654 | 0.1580138 | 0.8227129 | 0.9267887
Tenaza | 48 | 0.52 | 6.05 | 14.61 | 28.7476035 | 0.4200025 | 1.238088 | 2.414876
Tenaza | 49 | 0.14 | 6.13 | 5.01 | 29.51289726 | 0.1478596 | 0.9468441 | 0.817292
Tenaza | 50 | 0.13 | 6.05 | 4.73 | 28.7476035 | 0.1359762 | 0.9560499 | 0.7818182

## Proximates analyzes
Species | Samples (1…5) | Moisture content | volatile matter | Ash | Fixed carbon | HHV= 354.3FC + 170.8 VM | t_m.c. | t_v.m. | t_ash | t_f.c.
Ebano | 1 | 4.879221 | 73.13961 | 3.063803 | 18.91737 | 19.19467 | 1.030092 | 0.8662733 | 1.241029 | 1.174936
Ebano | 2 | 4.93537 | 72.68232 | 2.491205 | 19.8911 | 19.46156 | 1.026959 | 0.8701213 | 1.243335 | 1.170705
Ebano | 3 | 4.055944 | 70.91837 | 2.009579 | 23.01611 | 20.26746 | 1.073856 | 0.8845658 | 1.245271 | 1.156959
Acacia | 1 | 6.440223 | 76.86618 | 3.154955 | 13.53864 | 17.92548 | 0.9333015 | 0.8330966 | 1.240662 | 1.197912
Acacia | 2 | 7.07856 | 76.96316 | 3.643769 | 12.31451 | 17.50834 | 0.8856286 | 0.8321853 | 1.238689 | 1.203054
Acacia | 5 | 6.69875 | 75.97083 | 2.854687 | 14.47573 | 18.10457 | 0.9147436 | 0.8413869 | 1.241872 | 1.193955
Tenaza | 1 | 6.15458 | 78.67311 | 3.034443 | 12.13787 | 17.73781 | 0.9528008 | 0.8156598 | 1.241148 | 1.203793
Tenaza | 2 | 6.249056 | 79.971 | 1.59523 | 12.18472 | 17.97609 | 0.9464596 | 0.8024864 | 1.246934 | 1.203597
Tenaza | 3 | 6.134449 | 79.49629 | 2.596061 | 11.7732 | 17.74921 | 0.9541389 | 0.8073723 | 1.242913 | 1.205318
Values
|  | Row labels | Average MC | Standar deviation MC 2 | Average Volatile matter | Standar deviation VM 2 | Average of ash | Standar deviation of ash2 | Average of Fixed carbon | Standar deviation of FC 2 | Average of HHV= 354.3FC + 170.8 VM | Standar deviation of HHV= 354.3FC + 170.8 VM2
|  | Acacia | 6.739178 | 0.2621631 | 76.60006 | 0.4466876 | 3.217804 | 0.3251926 | 13.44296 | 0.8849047 | 17.84613 | 0.2497939
|  | Ebano | 4.623512 | 0.4019851 | 72.24677 | 0.9576919 | 2.521529 | 0.4309188 | 20.60819 | 1.748444 | 19.64123 | 0.4560223
|  | Tenaza | 6.179362 | 0.04996191 | 79.38013 | 0.5361894 | 2.408578 | 0.6023264 | 12.03193 | 0.1839445 | 17.82104 | 0.1097373
|  | Total general | 5.84735 | 0.9374052 | 76.07565 | 3.014362 | 2.71597 | 0.5883232 | 15.36103 | 3.922947 | 18.43613 | 0.9057405
|  |  | Moisture content |  |  | Volatile matter |  |  | Ash |  |  | Fixed carbon |  |  | Higher heating values
|  | Row labels | Average | Standar deviation | Standar error | Average | Standar deviation | Standar error | Average | Standar deviation | Standar error | Average | Standar deviation | Standar error | Average | Standar deviation | Standar error
|  | Acacia wrightii | 6.739178 | 0.2621631 | 0.1513599 | 76.60006 | 0.4466876 | 0.2578952 | 3.217804 | 0.3251926 | 0.18775 | 13.44296 | 0.8849047 | 0.5109 | 17.84613 | 0.2497939 | 0.1442186
|  | Ebenopsis ebano | 4.623512 | 0.4019851 | 0.2320862 | 72.24677 | 0.9576919 | 0.5529237 | 2.521529 | 0.4309188 | 0.2487911 | 20.60819 | 1.748444 | 1.009465 | 19.64123 | 0.4560223 | 0.2632846
|  | Havardia pallens | 6.179362 | 0.04996191 | 0.02884552 | 79.38013 | 0.5361894 | 0.3095691 | 2.408578 | 0.6023264 | 0.3477533 | 12.03193 | 0.1839445 | 0.1062004 | 17.82104 | 0.1097373 | 0.06335689