## Datafile (doze)
biosorbent type | biosorbent mass (g) | Pb conc. (ppm) | Final concentration | q (mg/g) | R(%)
APB | 1 | 7 | 0.12 | 0.688 | 98.28571
APB | 0.75 | 7 | 0.4 | 0.88 | 94.28571
APB | 0.5 | 7 | 0.95 | 1.21 | 86.42857
APB | 0.25 | 7 | 1.51 | 2.196 | 78.42857
NB | 1 | 7 | 0.71 | 0.629 | 89.85714
NB | 0.75 | 7 | 1.06 | 0.792 | 84.85714
NB | 0.5 | 7 | 1.69 | 1.062 | 75.85714
NB | 0.25 | 7 | 2.77 | 1.692 | 60.42857
PB | 1 | 7 | 0.35 | 0.665 | 95
PB | 0.75 | 7 | 0.63 | 0.8493333 | 91
PB | 0.5 | 7 | 1.06 | 1.188 | 84.85714
PB | 0.25 | 7 | 1.77 | 2.092 | 74.71429
APB | 1 | 15 | 0.75 | 1.425 | 95
APB | 0.75 | 15 | 1.35 | 1.82 | 91
APB | 0.5 | 15 | 2.4 | 2.52 | 84
APB | 0.25 | 15 | 3.6 | 4.56 | 76
NB | 1 | 15 | 2.6145 | 1.23855 | 82.57
NB | 0.75 | 15 | 3.11445 | 1.58474 | 79.237
NB | 0.5 | 15 | 4.33155 | 2.13369 | 71.123
NB | 0.25 | 15 | 6.238155 | 3.504738 | 58.4123
PB | 1 | 15 | 1.35 | 1.365 | 91
PB | 0.75 | 15 | 2.085 | 1.722 | 86.1
PB | 0.5 | 15 | 2.949 | 2.4102 | 80.34
PB | 0.25 | 15 | 4.182 | 4.3272 | 72.12
APB | 1 | 30 | 3 | 2.7 | 90
APB | 0.75 | 30 | 4.5 | 3.4 | 85
APB | 0.5 | 30 | 6 | 4.8 | 80
APB | 0.25 | 30 | 8.4 | 8.64 | 72
NB | 1 | 30 | 9 | 2.1 | 70
NB | 0.75 | 30 | 9.6 | 2.72 | 68
NB | 0.5 | 30 | 11.4 | 3.72 | 62
NB | 0.25 | 30 | 13.5 | 6.6 | 55
PB | 1 | 30 | 4.5 | 2.55 | 85
PB | 0.75 | 30 | 6 | 3.2 | 80
PB | 0.5 | 30 | 8.1 | 4.38 | 73
PB | 0.25 | 30 | 9.9 | 8.04 | 67
APB | 1 | 60 | 10.2 | 4.98 | 83
APB | 0.75 | 60 | 11.4 | 6.48 | 81
APB | 0.5 | 60 | 14.4 | 9.12 | 76
APB | 0.25 | 60 | 18.6 | 16.56 | 69
NB | 1 | 60 | 21 | 3.9 | 65
NB | 0.75 | 60 | 22.8 | 4.96 | 62
NB | 0.5 | 60 | 25.8 | 6.84 | 57
NB | 0.25 | 60 | 29.4 | 12.24 | 51
PB | 1 | 60 | 13.2 | 4.68 | 78
PB | 0.75 | 60 | 15.6 | 5.92 | 74
PB | 0.5 | 60 | 18 | 8.4 | 70
PB | 0.25 | 60 | 22.2 | 15.12 | 63
APB | 1 | 120 | 24 | 9.6 | 80
APB | 0.75 | 120 | 30 | 12 | 75
APB | 0.5 | 120 | 33.6 | 17.28 | 72
APB | 0.25 | 120 | 42 | 31.2 | 65
NB | 1 | 120 | 52.8 | 6.72 | 56
NB | 0.75 | 120 | 55.2 | 8.64 | 54
NB | 0.5 | 120 | 57.6 | 12.48 | 52
NB | 0.25 | 120 | 62.4 | 23.04 | 48
PB | 1 | 120 | 32.4 | 8.76 | 73
PB | 0.75 | 120 | 39.6 | 10.72 | 67
PB | 0.5 | 120 | 43.2 | 15.36 | 64
PB | 0.25 | 120 | 50.4 | 27.84 | 58