## Silver
Search phrase: | ( ( ( TITLE-ABS-KEY ( "antimicrob* coat*" ) OR TITLE-ABS-KEY ( "antibact* coat*" ) OR TITLE-ABS-KEY ( "antimicrob* surface*" ) OR TITLE-ABS-KEY ( "antibact* surface*" ) OR TITLE-ABS-KEY ( "biocid* surface*" ) OR TITLE-ABS-KEY ( "biocid* coat*" ) OR TITLE-ABS-KEY ( "antibiof* surface*" ) OR TITLE-ABS-KEY ( "antibiof* coat*" ) OR TITLE-ABS-KEY ( "antivir* surface*" ) OR TITLE-ABS-KEY ( "antivir* coat*" ) OR TITLE-ABS-KEY ( "antifung* surface*" ) OR TITLE-ABS-KEY ( "antifung* coat*" ) OR TITLE-ABS-KEY ( "antifoul* surface*" ) OR TITLE-ABS-KEY ( "antifoul* coat*" ) ) AND DOCTYPE ( ar ) ) AND ( releas* OR dissol* OR shed* ) ) AND ( TITLE-ABS-KEY ( silver ) OR TITLE-ABS-KEY ( ag ) )
Material | Release medium and conditions (solution, dry abrasion, cleaning product etc) | Dissolution or shedding of particles; triggered/intentional or unconrolled continuous release/shedding | What was released and in which amount | DOI
IN VITRO:Radioactive Ag nanoparticle-coated PE-BAX polyamide catheters, 2 concentrations - 600microg/g catheter (avg cath weight 336 ± 5 mg, length 69.2 ± 1.1 cm) and 1000microg/g catheter (avg cath weight 348 ± 4 mg, length 71.7 ± 0.7 cm); IN VIVO: C57Bl/6J male mice implanted with 28 cm of radioactive Ag nanoparticle-coated catheters (total 221.7 ± 0.8 µg of silver); 14 catheter segments, 2 cm in length each, were placed in the subcutaneous pocket (2 cm × 1 cm) created on the dorsum of each animal, ∼1–2 cm from the nape of the neck | IN VITRO: Catheters fully immersed in Saline (PBS?), at 37°C for 10 days; IN VIVO: Urine, faeces sampled for 10 days; organs and tissues sampled for silver leakage and sequestration at the end of experiment | uncontrolled ion release | IN VITRO: 10 day average: 24.1 ± 2.4 ng/cm/day(catheters coated with 600 µg/g silver),45.1 ± 1.1 ng/cm/day(catheters coated with 1000 µg/g silver);total release-0.38 ± 0.03 µg/cm(14% of coated silver) for 600mg/cm and0.45 ± 1.1 µg/cm(9% of coated silver) for 1000mg/cm IN VIVO: urine - 0.02 µg/day, i.e. <0.01% of the silver implanted, total over 10 days - 0.22 ± 0.04 µg, 0.1% of the silver implanted; faeces - variable through 10 days, total - 18.33 ± 0.99 µg, 8.3 ± 0.4% of the initial silver load; 84% of silver remained associated with catheters, 3% at the implantation site, 0.2% in rib cage below impl. site, trace amounts (<0.1%) or undetectable levels of silver in organs | https://doi.org/10.1093/jac/dkn034 | 1
Ag–chitosan monolayer coating (prepared from 0.5 g/L chitosan-1 mM AgNO3 solution) and hydroxyapatite-chitosan/Ag-chitosan bilayer coating (prepared from 1 g/L HA, 0.5 g/L chitosan-1 mM AgNO3 solution) on stainless steel (3 × 6 cm2) | 20 mL of high purity water | uncontrolled ion release | Ag ions; Ag-chitosan monolayer coating release - final Ag+ concentration in high purity water = 30 ppm after 300 h (plateau reached at 12 h); HA-Ag-chitosan coating final concentration - 1 ppm afer 300 h | https://doi.org/10.1016/j.surfcoat.2008.01.022 | 2
30 mm spherical cover glasses covered with poly-L-lysine/hyaluronic acid film and AgNO3 encapsulated in liposomes | 1 mL of 10 mM HEPES buffer (pH 7.4, 150 mM NaNO3) | uncontrolled ion release at RT/ enhanced ion release at 37 C/ coating degradation at 4 C | Ag ions; no Ag detected in HEPES supernatants after 3 h incubation at RT; 54 +/-17% of total coated silver detected after 90 min at 37 C; 100% Ag released after 15 h incubation. 32% of total coated silver remains after 5 days at 4 C | 10.1021/la8014755 | 3
Ti6Al4V discs coated with glass polyalkenoate cement (GPC) containing Ag2O (0.33 mol. percentage) and ZnO (33 mol. percentage) | immersed in up to 65 mL of purified water | uncontrolled ion release | Ion release measured after 1, 7 and 30 days; Ag ions - 0.2 ppm released within 24 h, additional 0.1 ppm released over 30 days (below biocidal concentration of 3.25 ppm); Zn ions - 1.5 ppm released in 24 h, another 1 ppm after 7 days, final 1 ppm released in 30 days (biocidal conc. - >6.53 × 10−4 ppm | https://doi.org/10.1007/s10856-008-3519-x | 4
silver nanoparticle-loaded hyperbranched polyethyleneimine coating on poly(ethylene terephthalate); Ag/N ratio between 1:4 and 1:64; between 2 and 15 wt% of silver in total coating | water, pH = 3.5 | uncontrolled ion release | Ag ions; 0.05 mg/L in eluate after 4h, 0.07 mg/L after 24h for coating with Ag/N = 1/4. 0.05 mg/L after 4h and 0.04 mg/L after 24h for coating with Ag/N = 1/8; no data for coatings with lower silver content | https://doi.org/10.1002/mame.200800269 | 5
titanium discs (40 mm diameter, 2 mm thickness) coated with Ag2O (0.3% wt) and hydroxyapatite (99.7% wt) mixture | test 1) coated discs placed in 100 mL of FBS in a glass beaker at 37 C, 1 mL aliquots taken at 0, 1, 4, 12, 24, 72 and 168 h; test 2) coated disc immersed in 4.2 mL of FBS at 37 C for 24h, after which the disc was washed with distileld water and immersed in fresh FBS - 6 successive immersions in total, 24h each | uncontrolled ion release | Ag ions; test 1) concentration - 78 ppb (microg/L) after 1h incubation, 127 ppb after 4h, 197 ppb after 12h, 260 ppb after 24h, 333 ppb after 72h, 373 ppb after 168h in 100 mL FBS; test 2) Ag concentration = 6467 ppb in FBS after first immersion, 2167 ppb after second, 1433 ppb after third, 987 ppb after fourth, 1177 ppb after fifth, 583 ppb after sixth. Total amount of released Ag ions after 24h = 26,000 ng (test 1) and 27,161 ng (test 2). Biocidal concentration - 35 ppb | https://doi.org/10.1002/jbm.b.31235 | 6
AgNO3-doped (55 mg/0.3 mmol) perfluoropolyether-urethane coated glass substrates (25 cm2), coat thickness approx. 30 micrometers | 50 mL of PBS, pH = 7.4, 37 °C for 1h, followed by six successive 24 h immersion periods (total 144h), each time in fresh PBS | uncontrolled ion release | Ag ions; 300 ppb released after 1h, additional ~100 ppb released after each 24h incubation step | https://doi.org/10.1016/j.colsurfb.2009.03.014 | 7
polydimethylsiloxane (silicone) discs (10 mm diameter) coated with 0.8–0.9 μg/cm2 Ag | subcutaneous implants in rats, on the back; discs were explanted after 21 days | uncontrolled ion release | no significant difference in total Ag content on discs before and after implantation (0.8–0.9 μg/cm2 Ag on discs after 21 days) | https://doi.org/10.1002/jbm.b.31492 | 8
glass slides coated with n-heptylamine plasma polymer (HApp) films loaded with Ag nanoparticles (500 ng/cm2), ∼200 nm coat thickness; additional overlays of 6, 12 and 18 nm thick HApp to control Ag ion release | immersion in PBS for up to 20 days (at RT? pH = 7.4? Info n/a) | uncontrolled ion release | Ag ions; Remaining silver in coating measured at 1, 2, 5, 7, 14 and 20 days from plasmon resonance peaks. Silver release data estimated from graph (no numbers provided). Cumulative silver release: no overlay - 30% (d1), 46% (d2), 50% (d5), 57% (d7), 68% (d14) 70% (d20); 6nm - 29% (d1), 40% (d2), 46% (d5), 50% (d7), 53% (d14) 58% (d20); 12nm - 5% (d1), 14% (d2), 25% (d5), 28% (d7), 31% (d14) 35% (d20); 18nm - 3% (d1), 3% (d2), 10% (d5), 13% (d7), 18% (d14) 20% (d20) | 10.1021/nl903274q (SCOPUS link, journal re-directs proper DOI article and full article links to starting page) | 9
glass slides coated with Ag nanoparticles embedded in copolymer of butyl acrylate (BuA) and methyl methacrylate (MMA) with poly(acrylic acid) (PAA) blocks to coordinate NPs | deionized water (pH- and temperature-controlled, but values not given) | uncontrolled ion release | Ag ions; 8.5 × 10−8 M/cm2released after 1 day, 1.6 × 10−7 M/cm2(0.16 µM/cm2) after 6 day immersion (cumulative release, medium was not changed) | https://doi.org/10.1007/s00396-009-2178-x | 10
steel coated with 1 wt% Ag/SiO2 core–shell nanoparticles in acrylic resin varnish | fresh seawater (no additional characterization given) | uncontrolled ion release | Ag ions; concentration in water samples - 0.02 ppm, 0.04 ppm and 0.04 ppm after 7, 14 and 21 days of immersion (cumulative?) | https://doi.org/10.1016/j.matchemphys.2009.11.020 | 11
Tissue culture polystyrene Petri dishes coated with plasma polymer created from ethylene (C2H4) and CO2with incorporated Ag nanoparticles. Various combinations tested: coating thickness 25 or 100 nm, CO2/C2H4= 2:1, 4:1 and 6:1, power input 50 and 100 W. Coatings: 1) pure Ag (no CO2/C2H4, power 100W) 2)25nm/2:1/50W 3)25nm/4:1/50W 4)25nm/6:1/50W 5)25nm/6:1/100W 6)100nm/2:1/50W 7)100nm/4:1/50W 8)100nm/6:1/50W 9)100nm/6:1/100W | 4 ml deionized water, incubated for 1 h, 1, 4, 6, and 14 d (RT?) | uncontrolled ion release | Ag ions; Cumulative release after 1 day in µgcm−2: 1) 5.3 2) 0.4 3) 0.8 4) 0.8 5) 2.1 6) 0.4 7) 0.8 8) 1.6 9) 4.5; after 14 days in µgcm−2: 1) 7.4 2) 0.4, 3) 0.8, 4) 1.3 5) 3.2 6) 0.4 7) 0.8 8) 2.5 9) 8.3 Ag released/Ag content: after 1 day - 2) 40% 3) 50% 4) 30% 5) 30% 6) 55% 7) 40% 8) 20% 9) 15%. after 14 days - 2) 55% 3) 70% 4) 55% 5) 50% 6) 55% 7) 40% 8) 40% 9) 35% | https://doi.org/10.1002/ppap.200900163 | 12
Textile fabric coated with silica sol consisting of tetraethoxysilane (TEOS) and 3-glycidyloxypropyltriethoxysilane (GLYEO) in 7:3 ratio with 0.25 wt% of Ag in the form of AgNO3; thermal treatment after coating at 80, 120 and 180°C for 1 h | 5 × 7.5 cm of a plain textile sol-coated thermal-treated fabric were stirred in 200 mL of distilled H2Oat 40 °C | uncontrolled ion release | Ag ions, release data estimated from graphs. Release after 1h: 80 C - 720 mg/m2, 120 C - 620 mg/m2, 180 C - 20 mg/m2; release after 24h - 80 C - 900 mg/m2, 120 C - 800 mg/m2, 180 C- 100 mg/m2. (100 mg/m2 = approx. 2% of total silver content) | https://doi.org/10.1007/s10971-010-2245-2 | 13
Ag nanoparticles on self-assembled mercaptosilane monolayer-coated glass; 2.1 × 2.6 cm glass slides coated on both sides (10.92 cm2 coated surface), 4.64 μg total silver in coating | 3 mL of bidistilled water at RT | uncontrolled ion release | Ag ions; 0.69 μg of total 4.64 μg released (15%) over 19 days; approx. 0.6 μg released during first 24 h | https://doi.org/10.1016/j.jcis.2010.06.019 | 14
Bisphenol A glycidylmethacrylate (BisGMA)/triethyleneglycol dimethacrylate (TEGDMA) surface coated with lactose-modified chitosan containing Ag nanoparticles | coated sample rinsed in 1 mL of deionized water for 1 h with constant stirring (no info on temp.) | uncontrolled ion release | Ag ions; concentration below ICP-AES detection limit (<0.01 ppm) | https://doi.org/10.1016/j.actbio.2010.07.024 | 15
Double lumen polyurethane ‘‘Carbothane’’ catheters (Silvertech Ltd) 30 cm long and with an outer diameter of 4 mm coated with Ag nanoparticles (0.54% wt Ag content) | thermal bath set to 37° C in which deionized water flows in and out the catheter pushed by a pump with a capacity of 5 L/min | uncontrolled ion release | Ag ions; Ag content reduced from 0.54% wt to 0.41% wt afteer 30 days of washing | https://doi.org/10.1007/s10856-011-4380-x | 16
Microscopic glass slides coated with tetraethoxysilane (TEOS)-methyl-triethoxysilane (MTES)-SiO2 sol containing AgNO3 (3% mol Ag with respect to the silica coating) | immersion in deionized water at 30 °C (immersed surface/water ratio of 0.4 cm2/ml) for 48 days (lixiviation test) | uncontrolled ion release | Ag ions; 5% of total silver coating released after 5 days, 11% released after 48 days | https://doi.org/10.1016/j.surfcoat.2011.06.018 | 17
Ti–6Al–7Nb biomedical alloy disks (22 mm diameter, 8 mm height) with porous TiO2 coatings containing Ag nanoparticles. Two different Ag coatings - 0.3 (27.53 ± 0.82) and 3.0 (213.9 ± 3.13) μg total Ag; only Ag in contact with solution was available for release and antimicrobial activity - total of 20.82 ± 0.88 (0.3) and 127.75 ± 5.28 μg (3.0) Ag available | 30 ml of double distilled water kept at 37 °C under gentle stirring conditions up to 7 days; water replaced at days 1, 2, 5 and 7 | uncontrolled ion release | Ag ions; Cumulative Ag release, μg ml−1:0.3 coating - 0.0077 ± 0.0022 (2 days) 0.0096 ± 0.0027 (5 days) 0.0120 ± 0.0032 (7 days); 3.0 coating - 0.0492 ± 0.0129 (2 days), 0.0633 ± 0.0132 (5 days), 0.0894 ± 0.0154 (7 days). Release in μg: 0.3 coating - 0.231/1.1% (2 days), 0.288/1.3% (5 days), 0.36/1.7% (7 days); 3.0 coating - 1.476/1.1% (2 days), 1.899/1.5% (5 days), 2.682/2% (7 days) | https://doi.org/10.1016/j.actbio.2012.07.005 | 18
Microscopy cover glass slides coated with polyethilenimine-silane self-assembled monolayers containing Ag nanoparticles | samples dipped in ultrapure water and shaken for 14 days | uncontrolled ion release | Ag ions; 4.9% of total grafted silver is released in 5 h, 7.2% in 24 h, 8.2% of Ag released in 14 days (0.062 μg cm−2 released after 14 days) | https://doi.org/10.1039/C1DT11373A | 19
soda-lime glass-Ag nanoparticle (20 wt%) coating on aluminum and zirconia ceramic substrates | Petri dishes covered with Soft Nutrient Agar, incubation at 30°C for 24 hours | uncontrolled ion release | Ag ions; ~1 mg/cm2 silver released (biocidal against E.coli) | https://doi.org/10.1371/journal.pone.0033135 | 20
Titanium oxide coating containing Ag nanoparticles on Ti-6Al-4V alloy rods (4.5 mm diameter × 30 mm length) | 10 ml of PBS at 37 °C for 15 days | uncontrolled ion release | Ag ions; release rate 1.2 ppb.mm−2(1.2 ng/g coating*mm-2) after 12 hours, 0.4 ppb.mm−2(0.4 ng/g coating*mm-2)after 24 hours - equilibrium value, maintained for 15 days | https://doi.org/10.1016/j.surfcoat.2012.02.015 | 21
5 cm x 5 cm glass slides coated with methyltriethoxysilane (MTEOS) sol–gel containing 1% Ag (w/w of coating), most likely in nanoparticle form (d<50 nm) | 5 mL of sterile deionized water at 37°C replaced afer 1, 4, 8, 12, 16, 20 and 24 h | uncontrolled ion release | Ag ions; release rate: 1h - 50 ppm/m2, 4h - 33 ppm/m2, 8h - 30 ppm/m2, 12h - 15 ppm/m2, 16h - 15 ppm/m2, 20h - 10 ppm/m2, 24h - 5 ppm/m2 (estimated from graph) | https://doi.org/10.1016/j.colsurfb.2012.01.035 | 22
Ag nanocluster/silica composite coating on Combitherm®TC XX polymer (Wipak Walsrode GmbH) | Abrasion test - 50,000 cycles with Kevlar as abrasive counterpart material | mechanical wear of coating | 100–500 cycles - coating removed at the edge of the sample; 500-3000 cycles - deposited layer was partially removed, surface appeared with dark and light spot; 3000-5000 cycles - coating completely removed from the polymeric substrate | https://doi.org/10.1016/j.matchemphys.2012.05.049 | 23
Cover glass coated with silicon oxide matrix (SiOx) containing Ag nanoparticles (5% Ag content) | Washability test - nylon brushes and a holder of stainless steel, and distilled water were used on a washability tester (Simex, Haan, Germany). Number of washing cycles - 10-10 000. Ag ion release tested after a set number of washing cycles: around 12 ml of double distilled water was brought in contact with around 20 cm2 surface area of the SiOx–Ag‐coated glass samples for an optimized period of time | uncontrolled ion release measured after mechanical wear cycles | Ag ions; Silver release given in mg/L (concentration in distilled water after an optimized amount of time). Unwashed coating - 8 mg/L; 10 wash cycles - 2.4 mg/L; 100 wash cycles - 2.2 mg/L; 1000 wash cycles - 2.0 mg/L; 10 000 wash cycles - 1.7 mg/L. | https://doi.org/10.1002/ppap.201200059 | 24
1 cm2 quartz substrate coated with TiO2 matrix containing Ag nanoparticles. Ag metal volume fraction - 6%, 10.5%, 20% and 32% | 10 mL of ultrapure water, Ag concentration measured after 40 min, 2 h, 1 day and 3 days | uncontrolled ion release | Ag ions; cumulative Ag release in μg/cm2 - 6%: 0.01 (40'), 0.02 (2h), 0.05 (1d), 0.06 (3d); 10.5%: 0.07 (40'), 0.11 (2h), 0.24 (1d), 0.31 (3d); 20%: 0.16 (40'), 0.61 (2h), 0.84 (1d), 0.66 (3d); 32%: 0.63 (40'), 1.35 (2h), 2.37 (1d), 3.51 (3d) | https://doi.org/10.1016/j.msec.2013.01.069 | 25
316LVM stainless steel intramedullary nails coated with titanium oxide and siloxane polymer doped with Ag neodecanoate | tibial fracture fixed with coated nails (Ag content in coating not stated) for 5 weeks | uncontrolled ion release | Ag ions; not all coated silver released after 5 weeks of implantation (no quantification given). Silver level in liver 0.045 ppm, which was lower than the method reporting limit (0.099 ppm). No silver was detected from other organs of the treated goat. No silver or titanium was detected in any goat serum samples | https://dx.doi.org/10.1155/2013/674378 | 26
Titanium rods (length, 20 mm; diam, 1 mm) coated with Ag2O‐containing hydroxyapatite (0.21 wt% Ag2O) implanted into medullary cavity of rat tibiae | Serum levels of Ag were calculated for rats euthanized at 24, 48, 72 h and 4 weeks | uncontrolled ion release | Ag ions; mean concentration of Ag in serum was 1.6 ± 0.8 ppb at 24 h, 3.3 ± 1.6 ppb at 48 h, 2.5 ± 1.3 ppb at 72 h, and 0.4 ± 0.1 ppb at 4 weeks. No significant difference was identified between 24, 48, and 72 h. Mean concentration of Ag at 4 weeks was significantly lower than at 48 or 72 h. Serum Ag ion concentrations peak at about 48 h | https://doi.org/10.1002/jor.22357 | 27
Glass substrates (1 × 1 cm2) coated with Ag nanoparticles immobilized on amine-functionalized silica; 35.6% wt of the antimicrobial surface occupied with elemental silver | Incubation in deionized water for 60 min. Coated samples were re-used by removing them from aqueous medium, drying them in N2 atmosphere, and reintroducing them to fresh deionized water | uncontrolled ion release | Ag ions; total concentration of silver released after 60 minutes was: 2nd use - 16 ± 1.3, 4th use - 20 ± 0.9, 6th use - 25.1 ± 0.78, 8th use - 19.2 ± 0.04, and 10th use - 11 ± 1.1 ppb. Reduction in AgNP surface coverage - 15.8% (1st use) to 13.3% (11th use) | https://doi.org/10.1039/C3NR00024A | 28
Poly(glycolic acid)-based surgical sutures (0.3 mm diameter) coated with amphiphilic hyperbranched core-shell poly-L-lysine containing Ag nanoparticles; polymer modified with fatty acid chlorids (FA) or glycidyl hexadecyl ether (GHE) to obtain core-shell amphiphilic macromolecules. 3 surface Ag concentrations obtained for each PLL modification: 22.49 (G1), 14.58 (G2) and 9.02 (G3) mg/cm2 for GHE modified, and 24.51 (F1), 15.83 (F2) and 10.31 (F3)mg/cm2 for FA modified | Coated suture (2 m) was coiled and placed in a tube with 15 mL of PBS (pH=7.4). The tube was shaken with 75 rpm at 37 °C. After 24 h, the sample was placed in a new tube with 15 mL of PBS. This procedure was repeated every 24 h for a period of 30 days. The washing solutions from day 1, 3, 5, 10, 15, 20, 25, and 30 were analyzed for Ag content | uncontrolled ion release | Ag ions; release very similar for all 6 coatings for first 10 days - 0.3–0.4 μg/cm2 a day. G1 and F1 maintain the same release for 30 days, other coatings reduce their release rate: G2/F2 - 0.2 μg/cm2 at day, G3/F3 - 0.1 μg/cm2 at day 30. Total Ag release after 30 days (as % of initial content): G1 - 52%, G2 - 61%, G3 - 72%; F1 - 57%, F2 - 71%, F3 - 86% | https://doi.org/10.1080/09205063.2013.782803 | 29
Quartz slides coated with Polyelectrolyte multilayer (PEM) containing 8 bilayers of Poly (allylamine hydrochloride) (PAH) and dextrane sulfate (DS), with embedded Ag nanoparticles and moxifloxacin hydrochloride (MH). Average total MH load - 300–600 μg/cm2. | 3 ml of PBS buffer in a tightly capped plastic vial maintained at 37 °C in an incubator shaker. 2 mL removed and replaced with fresh PBS at designated timepoints. Laser exposure - 530 nm, 10 Hz series of 7 ns pulses from neodymium:yttrium–aluminum–garnet (Nd:YAG) laser, periodic 15 s exposure | Passive and laser-activated drug release | Moxifloxacin hydrochloride; Total amount of MH release after 7h - 63% (passive) 85% (laser-activated). | https://doi.org/10.1016/j.ijpharm.2013.09.036
Biomedical NiTi alloy plates (10 mm × 10 mm × 2 mm) coated with Ag or Chitosan/Ag complex (2.1% Ag atomic concentration) | 25 mL of deionized water at 37 °C, samples incubated for 5 days | uncontrolled ion release | Ag ions; cumulative release: Ag coating - 0.01 μg/mL after 5 days; Ag/chitosan coating - 1 μg/mL after 24 h, unchanged concentration after 5 days | https://doi.org/10.1016/j.surfcoat.2013.05.037 | 30
13 mm Thermanox cover slips substrates (polyester) coated with Allylamine plasma polymer containing Mercaptosuccinic acid (MSA)-modified Ag nanoparticles | coated samples were immersed in Milli-Q water for time intervals of 1, 3, 7 and 30 days | uncontrolled ion release | Ag ions; percentage of total Ag content released: 1 day -~50%, 3 days -~50%, 7 days -~70%, 30 days -~80% (data estimated from graphs, no numbers given) | https://doi.org/10.1016/j.biomaterials.2014.02.033 | 31
Ag-doped diamondlike carbon (Ag-DLC) coatings on 100-oriented single crystal silicon (Si) substrates cut into 10 × 10 mm squares; Ag content - 1.7% | Coated samples (10 × 10 mm) were immersed in 3 ml deionized millipore water and kept at room temperature for a period varying between 30 min and two weeks. | uncontrolled ion release | Ag ions; cumulative release - below limit of detection for the first 10 h, ~0.1 mg/L after 100 h, ~1.3mg/L after 2 weeks, plateau not reached (data estimated from graphs) | https://doi.org/10.1116/1.4871435 | 32
Three different textiles; (i) a white Nylon fabric PIA-44378D,Type I (nylon) (ii) a black textile with active carbon (black) (iii) a camouflage Suit Tissue “Defender M" (camouflage), coated with Ag nanoparticle/silica composite coating | 1) Cumulative release: Coated samples (approx. 1 cm × 1 cm) were immersed in artificial sweat (NaCl (5.0 g NaCl/L, 1.0 g urea/L, and 1.0 g lactic acid/L) and synthetic tap water (0.099 g CaCO3/L, 0.033 g NaCl/L, and 0.0298 g Na2SO4/L) with an area/solution volume ratio of 1 cm2/10 mL for 2, 4, 24 and 168 h at dark conditions at 37 °C and pH 6.5 (artificial sweat), or pH 7.5 (synthetic tap water). 2) Non-cumulative: coated textile samples were soaked for 1, 2, 3, 4, 6, 24, 96, 288, and 432 h in 5 mL of artificial sweat (20 g/L NaCl, 17.5 g/L NH4Cl, 5 g/L acetic acid, 15 g/L lactic acid, pH adjusted to 4.7 by NaOH) and synthetic tap water. About 5 mL of the supernatants was collected for each time period and 5 mL of fresh solution was added. | uncontrolled ion release | Ag ions; 1) cumulative: Camouflage/sweat - 80% Ag remaining after 1 week, camouflage/tap - ~100% remaininga fter 1 week. Nylon - ~95% remaining after 1 week in both sweat and tap water. 2) non-cumulative: Camouflage coated in art. sweat - Ag content reduced from less than 6 μg/cm2to less than 1 μg/cm2after 30 days in artificial sweat (~10% Ag remaining). Nylon in tap water - Ag content reduced from less than 6 μg/cm2 to approximately 5 μg/cm2 after 30 days in tap water (80% Ag remaining). | https://doi.org/10.1016/j.apsusc.2014.07.196 | 33
Mussel adhesive proteins (MAP)-Ag4-Ag nanoparticle coated polystyrene surface (9 mm diameter). Ag4 - silver-binding peptide | Successive 24h immersion in 500 μL PBS (HyClone) for 7 days in dark | uncontrolled ion release | Ag ions; Total cumulative release after 7 days - 0.55 ± 0.02 ppm. Cumulative release by days: d1 - 0.2 ppm, d2 - 0.3 ppm, d3 - 0.35 ppm, d4 - 0.4 ppm, d5 - 0.45 ppm, d6 - 0.5 ppm. Release rate by days: d1 - 0.21 ppm, d2 - 0.11 ppm, d3->d7 -~0.05 ppm | https://doi.org/10.1021/am505784k | 34
Polypropylene‐made surgical mesh coated with multilayer plasma polymer systems which consisted of two layers of maleic anhydride plasma polymer, with Ag nanoparticles trapped between the layers | 9 mL od distilled water for 24h. Elongation of the coated meshes was performed on a homemade stretching device with a speed of 24 µm · s−1. Samples were subjected to stretching/unstretching cycles where the elongation rates were set to 20, 40, or 80% of the initial sample length (100% of elongation means twice the initial length). | uncontrolled ion release; release rate regulated by material porosity as a result of material stretching | Ag ions; no stretching - Ag ions detected in solution within 24h. Concentration of ions increased ~2x in 60% stretched samples in the same timeframe (measured by absorbance and reported in arbitrary units). No quantification of release given. | https://doi.org/10.1002/ppap.201300091 | 35
Ag ions–intelligent pyridinate vancomycin (IPV) conjugate‐coated gold surface. 2 coatings: Ag-IPV and Ag-IPV-Ag | samples immersed in PBS at RT for 30 days | uncontrolled ion and drug release | Ag ions, IPV; cumulative Ag release: Ag-IPV-Ag coating - After 6 h, approximately 1 ppm (μg mL−1) was released into the PBS solution, followed by a plateau reached at day 4 with 2.29 μg mL−1of silver ions. Ag-IPV coating - only released silver ions for 2 h, and only a low concentration (0.25 μg mL−1) could be measured after seven days. Cumulative IPV release: Ag-IPV-Ag - 40 % of IPV was released during the first 9 h (147.4 μg mL−1) and 30 % during the following 5 days (116.8 μg mL−1, cumul. 264.2 μg mL−1), slower release of the remaining 30 % IPV (116.8 μg mL−1, total 380 μg mL−1) during the next 25 days. Ag-IPV - burst release for 9h (120 μg mL−1), total release 150 μg mL−1 after 30 days | https://doi.org/10.1002/cmdc.201400072 | 36
Glass discs functionalized with alkynyl (GDA) terminated monolayers with attached Ag ions | Samples immersed in 0.3 mL of 20 mM PBS (pH 7.4) at 37 °C and 150 rpm for up to two weeks. Samples were collected from the incubation medium after 6, 12, 24, 120, and 360 h | uncontrolled ion release | Ag ions; cumulative release - 40.05 ppb (24h), 60 ppb (5 days) and 120 ppb (15 days) | https://dx.doi.org/10.5012/bkcs.2014.35.1.39 | 37
Medical grade titanium test discs coated with silane polymer and Ag nanoparticle monolayers; additional alternate silane and AgNP layers deposited on top. Coatings with one (Ag-1, 6.94 ± 1.64 µg Ag), five (Ag-5, 26.32µg Ag), 10 (Ag-10, 58.48 ± 0.53µg Ag) and 15 (Ag-15, 8.99 ± 3.10 µg Ag) AgNP layers were tested | 5 mL of Dulbecco’s PBS or FBS at RT for up to 15 days. Timepoints - 1, 5, 8, 12, and 15 days | uncontrolled ion release | Ag ions; Release by days in μg: Ag-1/PBS - 0.2 (d1), 0.1 (d5->d15), Ag-1/FBS - 0.29 (d1), 0.62 (d5), 0.28 (d8), 0.15 (d12), 0.1 (d15), Ag-5/PBS - 0.2 (d1), 0.39 (d5), 0.1 (d8->d15), Ag-5/FBS - 0.47 (d1), 0.6 (d5), 0.82 (d8), 0.8 (d12), 0.35 (d15). Amount of Ag (μg) in FBS at d5: Ag-1 - 0.63, Ag-5 - 0.62, Ag-10 - 0.97, Ag-15 - 1.48 | https://doi.org/10.1177/0885328213491793 | 38
Petri dishes (d=20cm) coated with polydopamine-immobilized Ag nanoparticles (PDA - reducing agent) | 111 mL of seawater medium on an orbital shaker (70 rpm) at RT. 2 mL of media collected at each timepoint and replenished with fresh medium | uncontrolled ion release | Ag ions; cumulative release (µg/mL) - 7.5 (12h), 15.5 (24h), 22.5 (36h), 25.7 (60h) - plateau maintained until the last timepoint (5 days). Ag+ release led to a 5.5% decrease in surface silver content after 4 months (separate experiment). | https://doi.org/10.1021/am500292y | 39
Petri dish with an adhesive Teflon layer coated with nanocomposite films containing Ag nanoparticles (NCF-I (20 wt % of AgNP, 6% Ag content) or NCF-II (40 wt % of AgNP, 12% Ag content)), prepared by mixing acrylic latex with pre-synthesized AgNPs stabilized by polyacrylamide with thiol end groups. NCFs were cured in an oven at 150 °C for 5 h | 1 × 1 cm2 films immersed in 10 mL of distilled water for 24 h | uncontrolled ion release | Ag ions; total Ag release after 24h: NCF‐I - 84.50%, NCF‐I cured - 7.75%, NCF‐II - 76.00%, NCF‐II cured - 9.92% | https://doi.org/10.1002/pola.27130 | 40
Titanium (10×10×1 mm) coated with nanostructured TiO2 films (nanorod, nanotip, and nanowire) containing Ag nanoparticles. Ag content - nanorod 1.9%, nanotip - 2.7%, nanowire 3.0% (XPS analysis) | Coated samples were immersed in 10 mL fresh water at 37°C for 1 day, 3 days, and 7 days | uncontrolled ion release | Ag ions; cumulative released Ag concentration: nanowire - 0.65 µg/mL (day 1), 0.69 µg/mL (day 7), nanotip - 0.16 µg/mL (day 1), 0.2 µg/mL (day 7), nanorod - no release detected. Residual Ag content: nanowire - 1.0% (decrease from 3.0%), nanotip - 1.2% (decrease from 2.7%), and nanorod - 1.8% (decrease from 1.9%, Ag not detected in immersion medium) | https://doi.org/10.2147/IJN.S63807 | 41
Polyurethane coated with two polyparaxylylene layers with elemental Ag trapped in between. Three different coatings tested - no cap layer (1), PPX 190 nm cap thickness (2) and PPX 540 nm cap thickness (3) | 25 ml of artificial urine at 37 °C in petri plates on laboratory shaker. 1 mL was taken on 0, 10, 20, 40, 80, 120, 180 min and 18h timepoints and replaced with fresh medium | uncontrolled ion release | Ag ions; release rate after 20 min: coating 1) and 3) 50 pg cm-2 min-1 - plateau, release rate maintained for 3h, coating 2) 2000 pg cm-2 min-1, after 3h - above 650 pg cm-2 min-1; projected release rate after 24h - 340 pg cm-2 min-1. | https://doi.org/10.1116/1.4876736 | 42
Hydroxyapatite coated with diblock copolymer composed of bisphosphonate and pyridine oligomers containing Ag nanoparticles | 0.1 g of coating mix was soaked in deionized water for 2 weeks at room temperature | uncontrolled ion release | Ag ions; 0.3 ppm detected | https://doi.org/10.1021/ma501997x | 43
Titanium plates (d=14mm) coated with TiO2 containing elemental Ag. Three different coatings were tested - M1 (0.95 wt% Ag), M2 (1.36 wt% Ag) and M3 (1.93 wt% Ag) | Coated samples were immersed in 20 ml PBS and kept at 37 °C for 7 days. The liquid was collected at days 1, 2, 4 and 7 and replaced with fresh PBS | uncontrolled ion release | Ag ions; concentration detected in PBS: M1 coating - 482 ppb (d1), 310 ppb (d2), 150 ppb (d4), 100 ppb (d7); M2 - 631 ppb (d1), 540 ppb (d2), 210 ppb (d4), 120 ppb (d7); M3 - 679 ppb (d1), 600 ppb (d2), 410 ppb (d4), 320 ppb (d7) | https://doi.org/10.1016/j.msec.2014.07.002 | 44
Titanium plates coated with TiCaPCON-Ag nanoparticles; three coatings - 0.4, 1.2 and 4.0% of Ag | Coated samples were immersed in flasks filled with 40 ml of a normal saline at room temperature. To analyze Ag concentration, 1 ml of the solution was collected after 1, 3, 5, and 7 days | uncontrolled ion release | Ag ions; cumulative release -> 0.4% and 1.2% - 25 ppb (24h), slow release (1.5–3 ppb/day) for the remaining 6 days, total release ~30 ppb for 0.4% and ~35 ppb for 1.2%. Cum. Release for 4.0% - ~75 ppb (24h), 170 ppb (3d), 190 ppb (5d), 220 ppb(7d). | https://doi.org/10.1016/j.apsusc.2014.12.119 | 45
Petri dishes coated with Poly(methyl methacrylate‐b‐n‐butyl acrylate‐b‐dimethylsiloxane‐b‐poly‐n‐butylacrylate‐b‐methyl methacrylate) pentablock copolymer containing Au and Ag nanoparticles (containing 0.5–1 mg of Ag) | Copolymer/Ag and copolymer/Au–Ag NC films (0.5 g each) were submerged separately in water (5 mL) and water–methanol (1:1 v/v) mixture, kept at 35°C for 10 and 45 days. | uncontrolled ion release | Ag ions; <0.06 mg/L (below limit of detection), unspecified if the results was obtained for both tested media and both timepoints | https://doi.org/10.1002/pc.23121 | 46
Glass substrate (2 × 2.3 cm2) coated with Ag nanoparticles immobilized on ZnO nanorods by arginine (Ag content 59.0 ± 5 μg, 12.83 μg cm−2; Zn content 1016 ± 91 μg) | Coated samples were immersed in deionized water for up to 90 minutes. The same samples were used 11 times alternately, such that each nthand n + 1thstudy denotes a disinfection study and a silver/zinc release study, respectively | uncontrolled ion release | Ag and Zn ions; Ag release after 90 minutes duration for the 2nd, 4th, 6th, 8th, and 10thuse was 103.8 ± 4.6, 94.7 ± 2.5, 65.2 ± 2.8, 44.7 ± 2.5, and 40 ± 1.1 ppb, respectively. Zn release after 90 minutes was progressively reduced from 91.6 ± 2.4 ppb in the 2nd use to 18.5 ± 0.2 ppb after the 8th reuse (as low as ∼26 ppb (11th use, 30 min) of silver release was sufficient to elicit 100% killing of E. coli) | https://doi.org/10.1039/C4NR06913G | 47
Titanium alloy substrate coated with alumina/nanosilver (Al2O3/Ag nanoparticles). 5 coatings with different Ag content in ppm: A1 (0.27), A2 (3.18), A3 (13.78), A4 (145.96), A5 (4963.68) | Al2O3/Ag coatings were immersed in 100 ml deionized water at 37 °C for 2, 5, 10, 15, 20, 25, 30 days | uncontrolled ion release | Ag ions; Cumulative release in μg/cm2 A2: 0.2 (d1), 0.3 (d2), 0.5 (d5), 0.6 (d10->30). A3: 0.2 (d1), 0.4 (d2), 0.75 (d5), 0.8 (d10), 1.3 (d15), 1.6 (d20->30). A4: 0.3 (d1), 0.6 (d2), 0.8 (d5), 1.4 (d10), 1.8 (d15), 2.3 (d20), 2.2 (d25), 2.5 (d30). A5: 0.4 (d1), 0.75 (d2), 1.3 (d5), 2.1 (d10), 2.7 (d15), 3.3(d20), 3.8 (d25), 4.0 (d30) | https://doi.org/10.1039/C5RA01329A | 48
stainless steel coated with titania-nanosilver (TiO2/Ag nanoparticle). 4 coatings tested for release with different AgNP concentrations in ppm: T2 (10), T3 (100, T4 (1000), T5 (10 000) | TiO2/Ag coatings were immersed in 100 ml deionized water at 37 °C for 2, 5, 10, 15, 20, 25, 30 days | uncontrolled ion release | Ag ions; Cumulative release in μg/cm2 - T2: 0.25 (d2), 0.45 (d5), 0.55 (d10->d30). T3: 0.4 (d2), 0.6 (d5), 1.1 (d10), 1.3 (d15), 1.5 (d20->d30). T4: 0.6 (d2), 1.0 (d5), 1.5 (d10), 2.0 (d15), 2.2 (d20), 2.4 (d25->d30). T5: 0.75 (d2), 1.25 (d5), 2.0 (d10), 2.6 (d15), 2.9 (d20), 3.3 (d25), 3.4 (d30) | https://doi.org/10.1016/j.apsusc.2015.07.147 | 49
titanium discs (d=10mm) coated with Ag nanoparticles, polyarginine and hyaluronic acid layers with embedded catestatin (discs immersed in 100 × 10−6M catestatin solution) | 37 °C in NaCl‐Tris buffer for 40 h | uncontrolled peptide release | Catestatin; After 40 h, the amount of peptide released corresponds to a concentration of about 25 μg mL−1. Release still in linear phase, plateau has not been reached | https://doi.org/10.1002/adhm.201500546
glass coated with periodically ordered mesoporous organosilica nanoparticles containing Ag nanoparticles. Organosilica nanoparticles were functionalized with thiol groups or sulfonic acid: SH100 - all available sites modified with thiol groups; SH50 - 50% of sites modified; SO3H100 - all sites modified with sulfonic acid. S:Ag ratio (1:0.8) -> almost all thiol groups coordinate Ag (no info on Ag concentration) | The leaching of Ag+from the loaded materials was monitored using a silver ion selective electrode (AgISE) measurement, no other info given | uncontrolled ion release | Ag ions; cumulative release through 9 days (plateau reached after 1 day): 0.007 mg/Lm2 (SH100), 0.08 mg/Lm2 (SH50), 0.7 mg/Lm2 (SO3) | https://doi.org/10.1021/am5083057 | 50
100% silicone Foley catheters [Bardex®, 14 Ch/Fr (OD 4.7 mm)] coated with polydopamine (PDA) with embedded Ag nanoparticles and Poly(sulfobetaine methacrylate‐co‐acrylamide) (PSBMA) outer layer. Three different coatings tested: P1 (PDA‐AgNP‐PDA) - silver content 13 μg cm−2, P2 (PDA‐AgNP‐PDA‐PSBMA) - silver cnt 12.5 μg cm−2, and P3 (PDA‐(AgNP‐PDA)2‐PSBMA) - silver cnt 22 μg cm−2. Control - Dover™ silver-coated catheter, 14 Ch/Fr (OD 4.7 mm) - silver cnt 10 μg cm−2 | 1) 1 cm catheter segment immersed in 2 mL of sterilized artificial urine in a 15 mL centrifuge tube, which was then incubated in a 37°C water bath with shaking at 100 rpm. After every 24 h, the segments were taken out and immersed in a fresh artificial urine solution. Release test was performed for 7 days. 2) P3 in art. urine with P.mirabilis (10^5cells/mL) for 48 days (same conditions) | uncontrolled ion release | Ag ions; cumulative release after 7 days in sterile art. urine (μg cm−2) - P1: 0.15 (d1), 0.3 (d2), 0.45 (d3), 0.6 (d4), 0.75 (d5), 0.85 (d6), 1.0 (d7). P2: 0.15 (d1), 0.3 (d2), 0.5 (d3), 0.65 (d4), 0.8 (d5), 1.0 (d6), 1.15 (d7). P3: 0.2 (d1), 0.4 (d2), 0.6 (d3), 0.75 (d4), 0.95 (d5), 1.15 (d6), 1.3 (d7). Dover: 0.25 (d1), 0.5 (d2), 0.75 (d3), 0.8 (d4), 1.0 (d5), 1.15 (d6), 1.3 (d7). Cum. release after 48 days - 11 μg cm−2 | https://doi.org/10.1002/jbm.b.33230 | 51
Stainless steel gauze (V2A: DIN ISO 1.4301), 50 μm mesh coated with AgXX containing elemental Ag and ruthenium | 12 weeks exposure of AgXX® in distilled water | uncontrolled ion release | Ag ions; 0.1–0.2 mg l− 1Ag was measured after 12 weeks exposure of AgXX® in distilled water | https://doi.org/10.1016/j.msec.2015.01.080 | 52
superabsorbent fibers “Oasis Type 102/52/10” based on crosslinking copolymers of acrylic acid coated with Ag nanoparticles (Ag content 1.37 wt.%) | glass vials with deionized water (30 g) at 37 °C. At 2, 4, 24, 72, and 168 h aliquots were extracted | uncontrolled ion release | Ag ions; cumulative release in ppm [μg/ml] - 3.6 (2h), 4 (4h), 5.6 (24h), 6.0 (72->168h) | https://doi.org/10.1016/j.msec.2015.05.050 | 53
poly(allylamine hydrochloride)-modified mica sheets with deposited Ag nanoparticle monolayer. Three coatings with different nanoparticles sizes - S1 (15 nm), S2 (28 nm), S3 (54 nm) | Silver monolayers immersed in the electrolyte solutions of controlled pH (3.5, 5.5, 7.4, and 9.0) and ionic strength of 0.01 M at 25°C up to 167h | uncontrolled nanoparticle release | Ag nanoparticles; the desorption rate is the fastest for the lowest pH (3.5). For pH 3.5, the residue coverage of the monolayers after 167 h is 80 % of the initial value for nanoparticles S3 (54 nm), whereas for the sampleS1 (15 nm) the coverage for the same time of desorption decreases to 50 %. S2 - remaining coverage ~80% | https://doi.org/10.1007/s11051-015-3035-0 | 54
glass microscopic slides (9x25mm) coated with amine‐modified xerogels containing N‐diazeniumdiolate underlayer and AgNO3‐loaded sol. Ag content in gels (mol%): 1 (AG-1), 2.5 (AG-2.5), and 5 (AG-5). AG-1 synthesized with alkyl‐functionalized silane barrier layers between N-diaz. and AgNO3: 0, 20, 40 or 60 μL. | 1) Ag release - 10 mL PBS (37°C) for 4 days 2) NO release - 30 mL deoxygenated PBS (37°C) for 60 h | uncontrolled ion release | Ag ions, NO; cumulative Ag release - AG-1 with barriers: 0 μL - 10 ppb (24->96h), 20 μL - 60 ppb (24h), 75 ppb (96h), 40 μL - 140 ppb (24h), 150 ppb (96h), 60 μL - 175 ppb (24h), 18 ppb (96h), without amine underlayer - 260 ppb (24->96h). Cumulative release for different mol% with 40 μL barriers: AG-1 - 140-150 ppb( 24->96h), AG-2.5 - 750 ppb (24h), 800 ppb (96h), AG-5 - 1150 ppb (24h), 1700 (96h). NO release: 3.65 ± 0.05 μmol cm−2 | https://doi.org/10.1002/jbm.a.35331 | 55
glass slides (10x10mm) coated with poly(N-isopropylacrylamide)(PNIPA) and poly(methyl methacrylate) (PMMA) with Ag nanoparticles. Three coatings with different PMMA/PNIPA ratios: 1:1, 2:1, 5:1. Ag content not specified | samples immersed in distilled water at 25 °C for 72h | uncontrolled ion release | Ag ions; cumulative release in mg/L -> 1:1 - 22 (12h), 24 (24h), 27 (72h). 2:1 - 16 (12h), 17 (24h), 18 (72h). 5:1 - 12 (12h), 13 (24h), 15 (72h) | https://doi.org/10.1016/j.reactfunctpolym.2015.06.010 | 56
Double sided massive silver coupons (elemental Ag), approximately sized 2.5 × 1.0 × 0.05 cm | 0.15 M NaNO3and 0.15 M NaNO3with 1 g L−1 BSA in miliQ water up to 24 h (pH 7, 25 °C) | uncontrolled ion release | Ag ions; Cumulative Ag release: NaNO3 without BSA - 0.2μg cm−2 (2-24h), NaNO3 with BSA - 0.5 μg cm−2 (2h), 0.8 μg cm−2 (8h), 2.5 μg cm−2 (24h). Release rate: 0.016 μg cm−2 h−1 in non-protein containing NaNO3 and 0.11 μg cm−2 h−1 in NaNO3 with BSA after 24 h | https://doi.org/10.1039/C5CP02306H | 57
titanium coated with nanocomposite TiCaPCON films containing Ag nanoparticles. Four samples: F1 and F2 coated composite sputtering and Ag ion implantation, F3 and F4 by co-sputtering of composite and Ag. F2 and F4 - thin surface layer with high Ag content removed. Surface Ag content: F1 - 15%, F2 - 4%, F3 - 10%, F4 - 1% | samples immersed in 40 mL of normal saline (0.9% NaCl solution). 1 ml of the solution was collected after 1, 3, 5 and 7 days | uncontrolled ion release | Ag ions; cumulative release in ppb -> F1: 30 (d1), 33 (d3), 40 (d5), 44 (d7). F2: 10 (d1), 29 (d3->d7). F3: 100 (d1), 150 (d3), 300 (d5->d7). F4: 175 (d1), 220 (d3), 300 (d5->d7). Data estimated from graph | https://doi.org/10.1016/j.colsurfb.2015.06.059 | 58
titanium foils coated with TiO2 nanotubes doped with Ag ions. 4 doses of ions implanted: 1×10^17 (S1), 5×10^17 (S2), 1×10^18 (S3) and 2×10^18 (S4) ions/cm2 | coated samples were immersed in 6 ml of PBS for 1 day in dark, taken out, and then immersed again in 6 ml of fresh PBS. This process was repeated for a total of 10 days | uncontrolled ion release | Ag ions; release by day - S1: 0.31 ppm (d1), steadily declining to 0.29 ppm (d10). S2: 0.32 ppm (d1) declining to 0.3 ppm (d10). S3: 0.36 ppm (d1), 0.33 ppm (d3->d10). S4: 0.39 ppm (d1), 0.34 ppm (d3), 0.32 (d5->d10). | https://doi.org/10.1016/j.matlet.2015.08.125 | 59
aluminum sheet (6.0 cm × 7.5 cm) coated with polyester resin powder containing modified natural chabazites and Ag and Cu ions | 1) Coated surface were immersed in DI water for 8 weeks in closed container with occasional mild oscillation 2) coated surface was immersed into 0.01 M NaNO3 solution for 7 days to check the leaching of silver ions in presence of counter ions | uncontrolled ion release | Ag ions; 1) no trace of silver found in DI water after 8 weeks (no ions were available for ion exchange). 2) cumulative Ag release -> 0.003 ppm (d1), 0.009 (d2), 0.011 (d5), 0.018 (d7). | https://doi.org/10.1039/C6RA14295H | 60
13 mm cover slips substrates coated with Allylamine plasma polymer containing Mercaptosuccinic acid (MSA)-modified Ag nanoparticles. Total silver density on the glass substrate was 0.946 ± 0.064 μg cm−2. | samples were immersed in 6 mL of phosphate buffered saline (PBS, Coring, USA) at 37 °C in the dark. The solution was refreshed every day. The PBS containing the released Ag was collected at time points of 1, 4, 7, 14, 21, and 28 days | uncontrolled ion release | Ag ions; release rate by days: 5.00 ± 0.63 ppb on day 1, 2.02 ± 0.04 ppb on day 4, 1.5 ppb on day 7, 0.8 on day 14, 1.00 ± 0.55 ppb on days 21 and 28 (plateau) | https://doi.org/10.1039/C5TB02482J | 61
porous Surlyn (Poly(ethylene-co-methacrylic acid) zinc salt) membranes coated with Ag nanoparticles. Coatings with different Ag wt/vol used with measured Ag content: 1) 0.01 - 3.5 μg mm−2, 2) 0.10 - 7.2 μg mm−2, 3) 0.25 - 10.5 μg mm−2, 4) 0.50 - 34.5 μg mm−2, 5) 0.75 - 46.8 μg mm−2, 6) 1 - 135.1 μg mm−2, 7) 5 - 219.5 μg mm−2, 8) 10 - 270.4 μg mm−2 | Ag release was studied by dipping the membranes in water for 30 min | uncontrolled ion release | Ag ions; release after 30 min: 1) not detected 2) 0.01 ppm 3) 0.03 ppm 4) 0.05 ppm 5) 0.08 ppm 6) 0.10 ppm 7) 0.18 ppm 8) 0.22 ppm | https://doi.org/10.1039/C6RA18043D | 62
Ag ions and Cu ions incorporated diamond-like carbon coatings on polyethylene (d=10mm). Three coatings with different Ag ion content: 1) 1 × 10^17, 2) 5 × 10^16 and 3) 1 × 10^16 cm−2 | samples immersed in 10 ml phosphate buffered saline (PBS) and sealed for 10 days at 37 °C. Every 24 h PBS was harvested and replaced | uncontrolled ion release | Ag ions; release by days in μg cm−2: 1) 1.1 (d1), 0.85 (d2), 0.55 (d3), 0.4 (d4), 0.3 (d5), 0.25 (d6->d10). 2) 0.95 (d1), 0.7 (d2), 0.35 (d3), 0.25 (d4), 0.15 (d5->d10). 3) 0.15 (d1), 0.05 (d2->d10) | https://doi.org/10.1186/s40824-016-0062-6 | 63
Mg alloy plates coated with polycationic copolymer of dopamine and 2-(methacryloxy)ethyl trimethylammonium chloride with embedded dextran sulfate-stabilized Ag nanoparticles | coated samples (1 × 1 cm2) were immersed in 100 ml water and the temperature was kept at 37 °C in a shaking incubator. At 3, 4, 5, 6 nd 7 days the release solution was collected | uncontrolled ion release | Ag ions; cummulative release: 5 ppb (d3), 21 ppb (d4), 48 ppb (d5), 55 ppb (d6), 60 ppb (d7). In total, less than 10% of loaded silver was released in 7 days. | https://doi.org/10.1016/j.surfcoat.2015.12.018 | 64
titanium coated with porous TiO2 containing Ag nanoparticles. total Ag content was 8.57 ± 1.01 μg/cm2 | immersed in 6 mL of PBS at 37 °C in darkness for 4 weeks. The entire volume was collected at predetermined time points, and fresh PBS was refilled accordingly | uncontrolled ion release | Ag ions; In the initial 6 h, ∼2.65 μg/cm2(a fraction of 30.9%) of Ag+was leached into PBS, at an average rate of 0.44 μg/cm2/h. The value then neared 4.75 μg/cm2(55.4% of total) upon 1-d immersion, and kept gaining slowly over an extended period of time. After 28 d, there was 5.1% Ag remaining | https://doi.org/10.1016/j.biomaterials.2015.10.035 | 65
poly(2-methyl-acrylic acid 3-acetylsulfanyl-2-hydroxy-propyl ester-co-N-isopropylacrylamide) (PNIPAM-ATE) and PNIPAM-SH (polymer with thiol groups) hydrogels containing Ag nanoparticles. Thiols chelate AgNPs | coated samples were immersed in 10.0 mL deionized water and vibrated in thermostatic water bath oscillators at 25° C. At intervals, 2.0 mL solution was extracted | uncontrolled ion release | Ag ions; Cummulative Ag release: PNIPAM-ATE - 0.024 mg (10min), 0.038 mg (30min), 0.04 mg (2h->12h). PNIPAM-SH - 0.007 mg (10min), 0.009 mg (30min), 0.011 mg (2h), 0.013 mg (4h->12) | https://doi.org/10.1039/C6NJ02246D | 66
polydimethylsiloxane (PDMS) coated with pentafluorophenyl methacrylate (PFM) and glucosamine with Ag nanoparticles. total amount of silver in coated samples about 0.45 ± 0.15 μg/mm2 | coated samples were immersed in 5 mL of tryptic soy broth (TSB) and in 5 mL of Milli-Q water at 37 °C. After the desired time, 4 mL of each solution was collected for analysis and replaced with 4 mL of fresh solution. The solutions were replenished and analyzed each day for 20 days. For the anoxic silver release, experiments were carried out in an argon atmosphere and used degassed Milli-Q water and TSB media. | uncontrolled ion release | Ag ions; 0.6 and 1.1 ppm (from TSB media and Milli-Q water, respectively) in the first 24 h. During the following 10 days of immersion, a concentration decay and a subsequent stabilization of silver ion release of about 0.1 ppm can be observed. Anoxic conditions: 0.3 and 0.5 ppm for TSB and water, respectively, in the first 24 hours (desorption release). Minimum cited conc. for antibacterial activity - 0.1 ppb | https://doi.org/10.1021/acsami.5b07115 | 67
Ag nanoparticle/poly(ethylenimine)‐coated cotton fabric (Ag content not given) | immersed in 10 mL culture media for 12 h at 37 ºC (culture media unspecified) | uncontrolled ion release | Ag ions; final concentration - 0.48 μg mL−1. | https://doi.org/10.1002/adfm.201504197 | 68
Mg discs coated with fluoridated hydroxyapatite containing elemental Ag deposited by immersion (iAg-FHA) or coelectrodeposition (eAg-FHA). iAg-FHA coating - 55.1 of Ag in weight percentage | Ag incorporated samples were immersed in modified simulated body fluid (aqueous solution of 142 mM Na+, 5 mM K+, 1.5 mM Mg2+, 2.5 mM Ca2+, 103 mM Cl-, 10 mM HCO3-, 1 mM HPO42-, 0.5 mM SO42-, buffered at pH 7.40 at 36.5°C with HEPES) at a ratio of 5 mL cm–2at 37 °C. The interval Ag+ ion release concentration at 1, 4, 7, 10, and 14 days was evaluated | uncontrolled ion release | Ag ions; A burst release of Ag+ ions was observed for both coatings in the first 24h of immersion, which were 0.70 ± 0.01 ppm (iAg-FHA) and 0.25 ± 0.01 ppm (eAg-FHA). After 4 days - 0.7 ppm (iAg-FHA), 0.06 (eAg-FHA). Ater 7 days - 0.5 ppm (iAg-FHA), below 20 ppb (eAg-FHA). The Ag+ ions concentration decreased to 0.058 ppm at 14 days for the iAg-FHA/Mg, whereas the Ag+ release has been below 20 ppb since 7 days for the eAg-FHA/Mg group. | https://doi.org/10.1021/acsami.5b10825 | 69
Glass coverslips (22 × 22 mm) coated with Ag nanoparticles. Particle number density was 3.0 ± 0.43 × 10^5 particles/mm2 | coated samples immersed in 15 mL sterile minimal Davis media (0.7 g/L K2HPO4, 0.2 g/L KH2PO4, 1 g/L (NH4)2SO4, 0.5 g/L sodium citrate, 0.1 g/L MgSO4·7H2O, and 1 g/L glucose, pH 7.2) at RT in dark, incubated for up to 72 h | uncontrolled ion release | Ag ions; cumulative release: 2.5 ppb (initial), 3.5 ppb (1h), 7 ppb (45h), 14.5 ppb (72h) | https://doi.org/10.1016/j.jcis.2015.12.049 | 70
Ti plates coated with Ag nanoparticles and vancomycin incorporated in titania (TiO2) nanotubes. Two tested coatings - without vancomycin (NT-Ag) and with vancomycin (NT-Ag-V) | Ag release: The NT-Ag and NT-Ag-V specimens were soaked in 10 mL of phosphate buffered saline (PBS) or trypticase soy broth (TSB) for 1, 4, 7, 14, 21, and 28 days at 37 °C without agitation. Vancomycin release: NT-V and NT-Ag-V samples were individually immersed in 1 mL of PBS on a 24-well plate at room temperature and agitated at 70 rpm. After the specific time intervals, a 500 μL of the sample were taken | uncontrolled ion and drug release | Ag ions, vancomycin; Ag - NT-Ag and NT-Ag-V are immersed in PBS or TSB for one month but no detectable silver ion (Ag+) release is observed. Vancomycin - In the first half an hour, over 50% of vancomycin is released from NT-V and NT-Ag-V. NT-V release: 800 μg/ml (30min), 360 μg/ml (1h), 120 μg/ml (2h). NT-Ag-V release: 850 μg/ml (30 min), 370 μg/ml (1h), 120 μg/ml (2h). Concentrations of vancomycin released are approximately 9.16 (NT-V) and 8.09 (NT-Ag-V) μg/mL at 4h (~100% release). | https://doi.org/10.1021/acsami.6b02803 | 71
TiO2 substrates coated with polydopamine (pDA) and Sulfobetaine acrylamide (SBAA) with embedded Ag nanoparticles | coated samples were placed into 15 mL centrifuge tubes, containing 5 mL of 0.85% NaCl solution, and incubated in a water bath at 37 °C without agitation. Samples were removed daily and placed into new tubes containing 5 mL of fresh saline solution, for up to 9 days | uncontrolled ion release | Ag ions; cumulative Ag release - pDA-Ag: 300 ppb (d1), 550 ppb (d2), 800 ppb (d3), 1150 ppb (d5), 1500 ppb (d7), 1900 ppb (d9). pDA-Ag-SBAA: 100 ppb (d1), 180 ppb (d2), 220 ppb (d3), 300 ppb (d5), 500 ppb (d7), 580 ppb (d9) (Data estimated from graphs). Ag+release rate for pDA-18-Ag (195.7 ± 6.1 ppb/day). pDA-18-Ag-SBAA (83.3 ± 1.6 ppb/day). Plateau not reached for either coating | https://doi.org/10.1021/acs.langmuir.6b00990 | 72
glass slides coated with pure hexamethyldisiloxane (pMHDSO) or silica (SiOx) containing Ag nanoparticles. 4 coatings: pMHDSO/AgNP, SiOx/AgNP, and coatings with added 10 nm overlayer (pMHDSO/Ag/pMHDSO and SiOx/AgNP/SiOx). size of samples (1.13 cm2) | samples were immersed into 10 ml distilled water in small bottles made of high density polyethylene (HDPE) at room temperature for different time intervals (2 h, 1 day, 3 and 7 days) | uncontrolled ion release | Ag ions; 1) cumulative Ag release in μg/cm2 - pMHDSO/Ag/pMHDSO: 0.001 (d1), 0.003 (d3), 0.012 (d7); release rate - 0.002 μg·cm− 2·day− 1. SiOx/Ag/SiOx: 0.5 (d1), 0.7 (d3->d7); release rate 0.05 μg·cm− 2·day− 1 . pMHDSO/Ag and SiOx/Ag: 1.25 μg/cm2 (d1->d7). 2) SiOx/Ag/SiOx with 1, 2 and 5 layers of AgNPs: 1 layer - 0.5 (d1), (d1), 0.7 (d3->d7), 2 layers - 0.9 (d1), (d1), 1.0 (d3->d7), 5 layers - 1.5 (d1), (d1), 1.6 (d3->d7). 3) pMHDSO/Ag/pMHDSO with 1, 2 and 5 layers of AgNPs: 1 layer - 0.001 (d1), 0.003 (d3), 0.012 (d7), 2 layers - 0.08 (d1), 0.1 (d3->d7), 5 layers - 0.1 (d1), 0.12 (d3->d7) 4) SiOx/Ag/SiOx with different NP densities: 500 NPs/μm2: 0.5 μg/cm2 released (d7), 1000 NPs/μm2 - 2 μg/cm2 released (d7), 2500 NPs/μm2 - 5 μg/cm2 released (d7). 5) pMHDSO/Ag/pMHDSO with diff. NP densities - 500 NPs/μm2: 0.009 μg/cm2 released (d7), 1000 NPs/μm2: 0.09 μg/cm2 released (d7), 2500 NPs/μm2: 0.9 μg/cm2 released (d7) | https://doi.org/10.1016/j.surfcoat.2016.03.097 | 73
porous titanium covered with nanotubular titanium oxide immersed in AgNO3 (0.02, 0.1, and 0.5 M). Ag wt%: NT-0.02Ag - 3.86, NT-0.1Ag - 9.74, NT-0.5Ag - 14.88 | samples were immersed in 25 mL of daily refreshed ultrapure water that was kept at 37 ± 0.5 °C. The water was sampled at specific time points (i.e., 1, 3, 5, 7, and 15 days) | uncontrolled ion release | Ag ions; cumulative Ag release - NT-0.02Ag: 1 ppm (d1), 2 ppm (d3->d15). NT-0.1Ag: 2.5 ppm (d1), 4.5 ppm (d3), 6 ppm (d5), 6.5 ppm (d7), 7 ppm (d15). NT-0.5Ag: 8.5 ppm (d1), 11.5 ppm (d3), 14 ppm (d5), 15 ppm (d7), 17 ppm (d15). | https://doi.org/10.1021/acsami.6b03152 | 74
stainless steel (20 mm × 20 mm) coated with elemental silver (Ag) or Ag nanoparticle/amorphous carbon nanocomposite (Ag/a-C, 20 at.% Ag). Total deposited Ag mass equal for both coatings | Samples were immersed into a vessel containing 50 ml of 0.9% NaCl at room temperature. 2 ml of the solution were taken out after 0, 2, 6, 12 and 24 h | uncontrolled ion release | Ag ions; cumulative Ag release in ppb cm−2: Ag coating - 15 (2h), 16 (6h), 20 (12h), 35 (24h). Ag/a-C - 8 (2h), 20 (6h), 38 (12h), 59(24h) | https://doi.org/10.1016/j.apsusc.2016.03.113 | 75
multiple types of hydroxyl-rich cationic polymers from a star-like poly(glycidyl methacrylate) with ethylenediamine (ED), N,N-dimethylethylenediamine (DED) containing elemental Ag. The Ag contents of QPGDED-C6H13-Ag, QPGDED-CH3-Ag, PGED-Ag, QPGED-DED-C6H13-Ag and QPGED-DED-CH3-Ag are 9.3%, 9.4%, 9.6%, 9.1% and 10.2%, respectively | 40 mL of aqueous solution containing 1 mg mL−1of the Ag-loaded polymer was dialyzed against deionized water, and the deionized water was changed every 24 h. After a period of time (5, 10, and 15 days), 10 mL of the polymer solution was taken from the dialysis bag, and lyophilized for 72 h to completely remove water. The released Ag was determined by subtracting the amount of remnant Ag from the initially loaded Ag | uncontrolled ion release | Ag ions; release of Ag in water - nearly at a constant rate of 3.3% of coated Ag per day within 15 days for all of the tested samples, from initial ~9.5% avg to ~5.5% avg Ag content | https://doi.org/10.1039/C6PY01242F | 76
UV-curable polyethyleneimine (QUV-PEI) hydrogels containing AgNO3. Ag content: QUV-PEI Gel 7- 0.05 g AgNO3, QUV-PEI Gel 6 - 0.01 g AgNO3 | hydrogels were immersed in deionized water for different time periods, 24 h or 48 h | uncontrolled ion release | Ag ions; The leaching of (Ag/Ag+) contents from QUV-PEI Gel 7 was the highest among the other QUV-PEI Gels and indicated the 0.497 ppm. QUV-PEI Gel 6 with five times less equivalent AgNO3 in the gel formulation showed 0.108 ppm. No further info given | https://doi.org/10.1016/j.msec.2016.06.005 | 77
titanium denal implants coated with electrodeposited elemental Ag (surface atomic % 3.2 ± 1.0)(Ti-Ag) or 3-(triethoxysilyl)propyl succinic anhydride (TESPSA) silane (Ti-TSP) | Blood and lymph fluid samples were extracted before implant insertion and after euthanasia. Five samples of 0.2 ml were analyzed for each animal. Additionally, about 0.2 g of soft tissue was extracted from the vicinity of each dental implant | uncontrolled ion release | Ag ions, Ti; no significant systemic release of silver or titanium (< 50 ng/g for Ti and < 10 ng/g for Ag) in blood or lymph fluid for any of the samples extracted before implant insertion or extracted after euthanasia. Tissue samples - silver detected in the tissues around dental implants treated with silver (2392.3 ng/g). Titanium detected in tissue samples of animals with Ti-TSP implants (1827.3 ± 1294.3 ng/g) and Ti-Ag implants (2940.9 ± 2573.3 ng/g) | https://doi.org/10.1016/j.msec.2016.07.020 | 78
glass slides coated with titania–silica bilayer mesoporous thin film (MTF) loaded with Ag ions (25% Ag content) or Ag nanoparticles (34%) | successive 24 h-exposure of films to a fresh 350 μL-aliquot of water for 10 days | uncontrolled ion release | Ag ions; cumulative Ag release in μg after a number of cycles (approximated from graphs): AgNP - 0.8 (c1), 1.8 (c2), 2.9 (c3), 3.5 (c4), 4.5 (c5), 5.1 (c6), 5.5 (c7), 6.1 (c8), 6.7 (c9), 7.2 (c10). Ag - 1 (c1), 2.2 (c2), 3.2 (c3), 4 (c4), 4.5 (c5), 5.1 (c6), 5.2 (c7), 5.8 (c8), 6.1 (c9), 6.5 (c10). Ag release in μg by cycle: AgNP - 0.75 (c1), 1.1 (c2), 1.05 (c3), 0.8 (c4), 0.8 (c5), 0.6 (c6), 0.6 (c7), 0.55 (c8->c10). Ag - 0.9 (c1), 1.25 (c2), 1.05 (c3), 0.8 (c4), 0.6 (c5), 0.4 (c6), 0.5 (c7), 0.35 (c8), 0.4 (c9), 0.3 (c10). Release kinetics: AgNP - half-time 6.9 cycles, t90% (time at which 90% of silver load was released) = 22.1 cycles. Ag - half-time 4.1 cycles, t90% = 13.2 cycles | https://doi.org/10.1016/j.micromeso.2016.08.034 | 79
Cross-linked poly-N-isopropyl acrylamide (NIPAM) and 2,3-Bis((2,3-bis(ethylthio)-propyl)thio)propyl methacrylate (BTM) hydrogels containing embedded Ag nanoparticles. 5 polymers based on NIPAM:BTM - H0 (100:0, Ag - 5.80 mg/g), H1 (100:1.25, Ag - 25 mg/g), H2 (100:2.5, Ag - 55 mg/g), H3 (100:5, Ag - 70 mg/g), H4 (100:10, Ag - 77.18 mg/g). | sample disks were immersed into 10.0 mL physiological saline solution in sample vials at 22 ± 0.5 °C. The vials were placed on an oscillator at 22 °C. The release media were replaced periodically with an equal volume of fresh solution after 1, 3, 5, 15, and 28 days | uncontrolled ion release | Ag ions; cumulative Ag release in mg/g: H0 - 0.25 (d1), 0.4 (d5), 0.75 (d15), 0.75 (d28). H1 - 0.3 (d1), 0.75 (d5), 1.2 (d15), 1.4 (d28). H2 - 0.55 (d1), 1.1 (d5), 1.5 (d15), 1.7 (d28). H3 - 0.35 (d1), 0.8 (d5), 1.5 (d15), 1.7 (d28). H4 - 1.25 (d1), 2.25 (d5), 3.1 (d15), 3.75 (d28). Plateau not reached, some Ag remains in the coating. Release kinetics: T1/2 = half loading Ag released from the hydrogels. lnT1/2: H0 - 18.38, H1 - 21.58, H2 - 19.99, H3 - 22.92, H4 - 21.20 | https://doi.org/10.1007/s00396-016-3967-7 | 80
Thin films of polystyrene-block-poly-4-vinylpyridine (PS-P4VP) containing Ag nanoparticles and fullerene (C70). AgNPs prepared by UVC or NaBH4 reduction | Films were positioned at the bottom of well plates (2 cm2/well) and were covered with 400 μL of DI water for up to 4 days. Films were agitated by orbital shaking at 75 rpm and were kept in the dark | uncontrolled ion release | Ag ions; cumulative Ag release: UVC-reduced Ag C70/PS-P4VP initial release - 2.77 ± 0.87 μg/cm2, after 24h - ~5 μg/cm2, after 4 days - 5.66 ± 0.97 μg/cm2. NaBH4-reduced initial release - 0.75 ± 0.12 μg/cm2,after 24h - 2.5 μg/cm2, after 4 days - 3.51 ± 0.33 μg/cm2. | https://doi.org/10.1021/acsami.6b10674 | 81
polyethylene endotracheal tubes coated with tetraethyl orthosilicate/methacryloxypropyl trimethoxy silane/methyltriethoxysilane/Ag‐SiO2 | coated tubes were dipped into tepid (40° C) and hot (80° C) water for 24 h | uncontrolled ion release | Ag ions; release at 40°C - 0.005 µg/L, release at 80° C - 0.009 µg/L | https://doi.org/10.1002/jbm.b.33530 | 82
glass samples coated with PEI-Silane Self-Assembled Monolayers containing Ag nanoparticles | coated samples (21 × 26 mm coated on both sides, total coated surface 10.92 cm2) immersed in 3 mL of ultrapure water for 48 h | uncontrolled ion release | Ag ions; total release - 0.075 (0.030) μg/cm2 of silver, about 4% of total grafted silver | https://doi.org/10.3390/nano7010007 | 83
3D-printed antibacterial impland coated with polymer consisting of polyvinyl alcohol (PVA) and polyacrylic acid (PAA) in different ratios with embedded Ag nanoparticles | water | uncontrolled nanoparticle release | Ag nanoparticles; cumulative release in mg/L in different PVA:PAA ratios: 2:1 - 5 (10min), 10 (30min), 25 (70->100min). 1:1 - 10 (10min), 20 (30 min), 40 (70->100min). 1:2 - 15 (10min), 27 (30min), 70 (70->100min). 1:3 - 25 (10 min), 35 (30min), 75 (70min), 80 (100min) - data estimated from graphs. Complete AgNP release time: 1:4 - 1.9h, 1:3 - 2.32h, 1:2 - 3.5h, 1:1 - 5.4h, 2:1 - 12.8h, 5:1 - 128h, 10:1 - 232h | https://doi.org/10.1039/C7TB00478H | 84
Poly(ether ether ketone) discs coated with polydopamine containing Ag nanoparticles | 10 mL of PBS solution at 37 °C for 20 days under agitation (100 r min−1) and periodic replacements of PBS | uncontrolled ion release | Ag ions; cumulative Ag release in μg mL−1: 5 (1d), 8 (5d), 8.8 (10d), 9.8 μg mL−1(20d) | https://doi.org/10.1039/C7TB02436C | 85
silica (SiO2) nanorattles containing Ag nanoparticles. Material not tested as surface coating. Silver content - 3.3% for Ag@SiO2-1, 3.4% for Ag@SiO2-2 to 22.8% and Ag@SiO2-3 | 10 mg of Ag@SiO2nanorattles were resuspended in 5 mL water by vortexing and sonication (30 min). After dilution to a concentration of 0.2 mg mL−1the suspension was split into samples of 1 mL. Those were shaken at 37 °C (200 rpm) in the dark for the required time periods. | uncontrolled ion release | Ag ions; cumulative Ag release 3 to 4 μg mL−1 for all three Ag@SiO2, reached after 2-4h. This release corresponds to 50% of total silver content for Ag@SiO2-1, 10% for Ag@SiO2-2 and 8% for Ag@SiO2-3 | https://doi.org/10.1016/j.nano.2016.08.002 | 86
thin film composite nanofiltration membrane Filmtec NF 90 coated with polyvinyl alcohol (PVA) containing nanozeolite particles with Ag ions or Ag nanoparticles. PVA-H - zeolite surface coverage (22%), silver loading (37.5 mg/m2). PVA-L - zeolite surface coverage of 13%, silver loading of 18.6 mg/m2L+ and H+ samples - loaded with Ag+, L0 and H0 - loaded with AgNP | membrane sample (2 cm×1 cm) was immersed in 1.5 mL 154 mM (0.9% w/w) NaCl solution in a plastic centrifuge tube. The centrifuge tubes were shaken at ~90 rpm for 24 h on the orbital shaker, up to 7 days | uncontrolled ion release | Ag ions; cumulative Ag release after 7 days: PVA-L0 - 5 mg/m2 (34.70% of Ag content), PVA-L+ - 9 mg/m2 (52.76%), PVA-H0 - 12 mg/m2 (34.20%), PVA-H+ - 17 mg/m2 (45.71%). Release rate: PVA-L0 - 0.6 mg/m2/day, PVA-L+ - 1.7 mg/m2/day, PVA-H0 - 2.3 mg/m2/day, PVA-H+ - 3.8 mg/m2/day. Faster initial rate, slower rate afte 4-5 days. | https://doi.org/10.1016/j.memsci.2017.02.047 | 87
multi-walled carbon nanotubes (MWCNT)–Ag nanoparticles, glucosamine–AgNPs and MWCNT–glucosamine–AgNPs composites | samples were immersed in PBS (0.1 M, pH 7.4) solution and were shaken at 37 °C for 35 days | uncontrolled ion release | Ag ions; cumulative Ag release in ppm: MWCNT-AgNP - 5 (1d), 7 (3d), 12.5 (5d), 18 (d7), 23 (d14), 27 (d21), 33.64 ppm (35). Glucosamine-Ag-NP - 1 (1d), 2 (3d), 3 (5d), 12 (7d), 16 (d14), 25 (d21), 29 (d35). CNT-glucosamine-Ag-NP - no release detected | https://doi.org/10.1039/C7NJ01199G | 88
glass beads coated with silicone nanofilaments with embedded Ag nanoparticles, and glass beads coated with AgNPs. Ag content: SNF-AgNP - 516 ± 11 μg per gram of glass beads, AgNP 17 ± 1 μg per gram | coated glass beads were incubated in 0.9% NaCl solution for 24 h | uncontrolled ion release | Ag ions; release in 24h: AgNP‐SNF‐coated glass beads - 0.13 ± 0.01 μg mL−1per gram of glass beads, AgNP‐modified glass beads - 0.07 ± 0.01 μg mL−1per gram | https://doi.org/10.1002/smll.201601072 | 89
stainless steel coated with Ag nanoparticle/silica composites | coated samples were incubated in 1) 3 vol-% acetic acid (0.5 cm2/mL) for 2 h, 4 h, 24 h and 10 days at 40 °C, 2) artificial milk (1.58 g/L KH2PO4, 0.975 g/L K3C6H8O3·H2O, 1.42 g/L Na3C6H8O3·3H2O, 0.179 g/L K2SO4, 0.300 g/L K2CO3, 0.600 g/L KCl, 1.32 g/L CaCl2·2H2O, 0.653 g/L MgCl2·6H2O, 0.1 cm2/mL) at 25 °C, pH 6.5, for 2, 4, 24, and 168 h96, 288, and 432 h | uncontrolled ion release | Ag ions; Ag release: 1) Most silver (>90%) remained in the coating even after 10 days of continuous exposure. Cumulative release in μg/cm2: 0.1 (2h), 0.75 (24h), 2.1 (10d). 2) total release: less than 0.3 μg/cm2 in 168 hours (large variations between replicates and possible underestimation of release because of salt precipitation) | https://doi.org/10.1016/j.apsusc.2016.11.207 | 90
polyvinylidene fluoride membranes coated with dopamine grafted sulfonated heparin-like polymer (DASHP) and dopamine grafted chitosan (DACS) containing Ag nanoparticle-loaded oxidized carbon nanotubes (oCNT). DASHP/AgNPs@oCNT (Ag content 3.72% at), DACS/AgNPs@oCNT (Ag content 3.66% at) | samples were soaked in PBS (pH 7.4) at 37 °C | uncontrolled ion release | Ag ions; cumulative Ag release in wt% of AgNPs: bare AgNPs - 0.5 (6h), 1.1 (12h), 1.6 (24h), 2.9 (48h), 4 (72h). AgNPs@oCNT - 0.6 (6h), 1.2 (12h), 2 (24h), 3.7 (48h), 4.2 (72h). DACS/AgNPs@oCNT - 0.1 (6h), 0.2 (12h), 0.3 (24h), 0.5 (48h), 0.6 (72h). DASHP/AgNPs@oCNT - 0.1 (6h), 0.1 (12h), 0.2 (24h), 0.3 (48h), 0.5 (72h). | https://doi.org/10.1016/j.actbio.2017.01.027 | 91
touchscreen panels coated with thermoresponsive polymer (TRP)-incorporated Ag-nanoparticles with silica nanoparticles (SNPs) or carbon nanotubes (CNTs). Ag-SNP mass fraction = 0.51, Ag-CNT mass fraction = 0.46 | water at 27 and 37° C (time not specified) | uncontrolled ion release | Ag ions; Ag release per day: Ag-SNP@TRP - 21 μgL−1 (27°C), 31 μg mL−1 (37° C). Ag-CNT@TRP - 21 μgL−1 (27° C), 37 μg mL−1 (37° C). | https://doi.org/10.1021/acsami.7b05167 | 92
Ag nanoparticle/titanium oxide nanocomposite coatings deposited on 0.25 cm2Si substrates. 15 vol% Ag nanocomposites were produced with different total pressure of 0.15, 0.45 and 1.17 Pa | 10 ml air saturated deionized water (pH 7, σ = 0.06 μS/cm at 13 °C) in small bottles made of high density polyethylene (HDPE) at room temperature for 40 min, 2 h, 1 day, 3 days, 7 days | uncontrolled ion release | Ag ions; Ag release in μgL−1 and % of total deposited Ag: 0.15Pa - 3/3% (40min), 4/4% (2h), 12/9% (1d), 18/13% (3d), 27/22% (7d). 0.45Pa - 9/8% (40min), 12/10% (2h), 21/17% (1d), 29/24% (5d), 38/32% (7d). 1.17Pa - 18/16% (40min), 32/28% (2h), 56/47% (1d), 60/51% (3d), 67/56% (7d). | https://doi.org/10.1007/s00339-017-1088-x | 93
elemental Ag dots (20 μm diameter and 450 nm height) on Ti substrate. Deposited Ag mass - 18.3 μg | samples were immersed into 1 mL of Ampuwa water at 37 °C for 7 days | uncontrolled ion release | Ag ions; 0.7 μg (i. e. approx. 4 %) of the Ag content in the coating were released during the 7 d water treatment | https://doi.org/10.1002/celc.201700247 | 94
three-layer system of nanocrystalline hydroxyapatite (first layer; 1000 nm thick), Ag nanoparticles (second layer; 1.5 μg Ag cm−2) and calcium phosphate (third layer, either 150 or 1000 nm thick) on titanium | samples were incubated in PBS (5 mL, pH 7.4) for 3 days at 37 ± 2 °C | uncontrolled ion release | Ag ions; release after 3 days: 1000 nm uper layer - 0.45 μg mL−1 Ag per cm2 (30% of the original silver content). 150 nm upper layer - 0.85 μg mL−1 Ag per cm2 (48% of the original silver content) | https://doi.org/10.1016/j.colsurfb.2017.05.016 | 95
tanned leather and polyurethane leatherette with deposited Ag nanoparticles. Total Ag content - "tens–hundreds of ppb", 0.5 ± 0.2 at% | samples immersed in PBS for 24h | uncontrolled ion release | Ag ions; cumulative release: leather - 90 ppb (4h), 130 ppb (9h), 150 ppb (24h). Leatherette - 120 ppb (4h), 130 ppb (9h), 160 ppb (24h). | https://doi.org/10.3390/nano7080203 | 96
highly porous titanium implants coated with chitosan (Ch) and gelatin (Gel) with embedded Ag ions (Ag) and vancomycin (Van). Initial content for Ag and Van not specified | Ag release: samples were immersed in 500 μL of Milli-Q water at 37 ± 0.5 °C. The measurements were performed for time points 6 h, and 1, 3, 7, 14, and 21 days. The medium was refreshed completely after each time point. Vancomycin release: samples were immersed in PBS 37 ± 0.5 °C for 6 h, and 1, 3, 7, 14, and 21 days | uncontrolled ion release | Ag ions, vancomycin; Ag release - Ch/Gel/Ag: 20 ppm (6h), 9 ppm (d1), 5 ppm (d3), 4 ppm (d21). Ch/Gel/Ag/Van: 5 ppm (6h), 4 ppm (d1), 2 ppm (d21). Vancomycin release - Ch/Gel/Van: 140 μg/mL (6h), 90 μg/mL (1d), 15 μg/mL (d3), 4 μg/mL (d7), 2 μg/mL (d14), 1 μg/mL (d21). Ch/Gel/Ag/Van: 20 μg/mL (6h), 15 μg/mL (d1), 9 μg/mL (d3), 3 μg/mL (d7), 0.7 μg/mL (d21). The MIC values of vancomycin and silver ions (AgNO3) were 0.5 μg/mL and 97.7 μM (8.3 ppm) | https://doi.org/10.1021/acsami.7b04950 | 97
glass discs coated with (dopamine-Poly(acrylic acid)PAA/ poly(ethyleneimine)PEI-Ag nanoparticle)n multilayers. total amount of Ag in the multilayer films were 43 ± 5.6 μg/cm2; (3 bilayers) and 388 ± 35.8 μg/cm2; (12 bilayers) | samples (1 det2) were immersed in deionized water at 37 °C. 500 μL of the solution was removed and replaced at 0h, 0.25h, 0.5h, 1h, 2h, 4h, 8h, 12h, 24h, 48h, 72h, 96h, 120h, 144h | uncontrolled ion release | Ag ions; cumulative Ag release in μg/mL: (dopa-PAA/PEI-Ag NPs)12 - 180 (24h), 185 (48h), 215 (120h), 220 (144h). (dopa-PAA/PEI-Ag NPs)3 - 95 (24h), 100 (48h), ~110 (144h). Initial concentration - 0, sharp increase in 24 h and sustained release for 120 h. | https://doi.org/10.1016/j.polymertesting.2017.06.023 | 98
Ag nanocomposites (AgNCs), AgNO3, Ag nanoparticles (10 and 60nm diameter - AgNP10 and AgNP60) embedded in zein (protein) films | films were immersed in 20 mL water in dark for 3 days, and every half day 1 mL of surrounding solution was collected | uncontrolled ion release | Ag ions; cumulative Ag release as percentage of total Ag content: AgNO3 - 6% (1d), 7.5% (2d), 10% (3d). AgNC - 4% (1d), 9% (2d), 15% (3d). AgNP10 - ~1% (1->3d). AgNP60 - 1% (1d), 2% (2d), 3% (3d). The MICs of silver for AgNCs, AgNO3, AgNP10, and AgNP60 were 1.05, 0.525, 134.4, and 201.6 μg/cm2, respectively. | https://doi.org/10.1021/acsami.7b08152 | 99
polyethylene terephthalate coated with poly(hydroxymethyl 3,4‐ethylenedioxythiophene):polystyrene sulfonate (PEDOT‐MeOH:PSS) and (3‐aminopropyl)triethoxysilane with Ag nanoparticles covalently surface-bound by aminosilane linker | the AgNP composite device was electrically addressed with a 5 Hz, 4 Vpp square wave in sodium nitrate (1% w/v) for 24 h at 37 °C (square wave anodic stripping voltammetry (SWASV) method) | ion release stimulated by electrical current | Ag ions; concentration in electrolyte after 24h: 12.8 × 10−9± 6.3 × 10−9M; below the minimum inhibitory concentration (MIC, 100 × 10−9 M) and the minimum bactericidal concentration (250 × 10−9 M) reported for the tested S. aureus strain ATCC 25923 | https://doi.org/10.1002/adhm.201700435 | 100
Ag nanoparticles immobilized on polyethyleneterephthalate foil | samples were immersed in 10 ml of distilled water and sonicated at 24 °C for 24 h | uncontrolled ion release | Ag ions; practically no Ag was detected in the leachates even after vigorous sample sonication. Concentration of Ag detected by ICP-MS was 9.0 ng l−1, which is practically the same value as the Ag background in the distilled water itself (2.0 ng l−1). | https://doi.org/10.1016/j.apsusc.2017.05.151 | 101
polyester filament fabric with acrylate coating containing Cu and Ag pigments. Ag applied in four different concentrations (5, 10, 20 and 30%) | textile disks were placed into 200 μl of Luria–Bertani (LB) or Trypticase Soy Yeast Extract (TYSE) culture media in 96 well plates and incubated for 3h at 37°C, rotating at 250 rpm | uncontrolled ion release | Ag ions; release after 3h in LB/TYSE: 5% Ag - ~25 μM, 10% Ag - ~35 μM, 20% Ag - ~45 μM, 30% Ag - ~50 μM | https://doi.org/10.1371/journal.pone.0188304 | 102
glass slides coated with a monolayer of silica-coated gold nanostars (GNS) decorated by Ag nanoparticles. Total Ag content 0.9 μg/cm2 | samples (21x26 mm coated on both sides, total coated surface 10.92 cm2) were immersed in 3 mL of bidistilled water. Slides were taken out of water after 0.5, 5, 24 h, 48, 72 and 96h | uncontrolled ion release | Ag ions; cumulative release: 0.04 μg/cm2 (30min), 0.18 μg/cm2, 30% total silver (5h), 0.21 μg/cm2, 35% total silver (24h->96h) | https://doi.org/10.1038/s41598-017-05693-3 | 103
Titanium sheets (2 cm2) coated with poly(acrylic acid) containing chitosan and elemental Ag. Total Ag content - 5 ± 0.5 μg/cm2 | coated sheets were incubated in 2 mL ultrapure water (Milli-Q resistivity 18.2 MΩ·cm at 25 °C) at 37 ± 2 °C for 1, 2, 7, 14, and 21 days | uncontrolled ion release | Ag ions; concentration of silver released in water reached a plateau of 0.08 ± 0.02 μg/cm2(corresponding to 83 ± 20 ppb) after 7 days of contact. More than 99% of Ag remained in the coating after 21 days 83 ppb released during 21 days). | https://doi.org/10.1007/s00216-017-0685-z | 104
dopamine-functionalized poly(ether sulfone) membrane coated with N-isopropylacrylamide (NIPAAm) and sodium acrylate (AANa) copolymer containing Ag nanoparticles. Copolymers synthesized with varying NIPAAm-AANa mol ratios - 90-10, 85-15, 80-20, 75-25. AgNPs loading amounts of PES-90-10, PES-85-15, PES-80-20, and PES-75-25 were 5.1, 8.8, 13.5, and 18.3 μg/cm2, respectively | samples (1x1cm) were immersed in 2 mL of deionized water for up to 7 days | uncontrolled ion release | Ag ions, cumulative Ag release in μg/cm2: 90-10 - 2 (1d), 3.5 (2d), 4.5 (3->7d). 85-15 - 3 (1d), 4.5 (2d), 6 (3d), 7 (4d), 7.5 (5d), 8 (6->8d). 80-20 - 4 (1d), 6 (2d), 7 (3d), 8 (4d), 9 (5d), 11 (6d), 12 (7d), 13 (8d). 75-25 - 5.5 (1d), 9 (2d), 11 (3d), 12 (4d), 13 (5d), 14.5 (6d), 16 (7d), 17 (8d) | https://doi.org/10.1021/acsami.7b13238 | 105
quaternary Mg-3Sr-6Ca alloys coated with silver-doped hydroxyapatite (HA) in different amounts (0, 1 and 10 g/l) | samples immersed in simulated body fluid (aqueous solution of 142 mM Na+, 5 mM K+, 1.5 mM Mg2+, 2.5 mM Ca2+, 125 mM Cl-, 27 mM HCO3-, 1 mM HPO42-, 0.5 mM SO42-, buffered at pH 7.40 at 36.5°C with HEPES) at 37.0 °C ± 0.5 °C for 5 days, 10 days and 15 days. The solution was refreshed every 2 days. | coating degradation | Ag ions? Coefficient of degradation (mm/year): AgH0 - 0.45 (5d), 0.75 (10d), 0.9 (15d). AgH1 - 0.5 (5d), 1 (10d), 1.3 (15d). AgH10 - 0.5 (5d), 1.5 (10d), 2.2 (15d) | https://doi.org/10.1016/j.tsf.2017.10.033 | 106
poly(3-(dimethyl(4-vinylbenzyl)ammonio)propyl sulfonate)-g-poly(N-(2-Hydroxyethyl)acrylamide) hydrogel containing Ag nanoparticles | A hydrogel piece (0.5 cm × 0.5 cm × 2.05 mm) was added into a 50 mL beaker, then water was gradually added to the 10 mL scale of the beaker. The device was stirred at room temperature; after about 1 day the solution was removed and water was added to the 10 mL scale of the beaker. The 1 and 4 day immersed solutions were analyzed for silver content. | uncontrolled ion release | Ag ions; the initial concentration of released Ag+at day 1 was as high as ∼ 30 mg L−1, but Ag+concentration continuously decreased with time, finally reaching a very low level (<0.1 μg L−1) at day 5, confirming that almost all AgNPs were consumed | https://doi.org/10.1039/C7TB03018E | 107
Poly(lactic-co-glycolic acid) polymer containing Ag nanoplates | no info | uncontrolled ion release | Ag ions; number of silver ions released from the PLGA-AgNPL film was below the limit of detection (0.01 ppm) | https://doi.org/10.1246/cl.171022 | 108
Polyurethane coated with elemental Ag and Cu. Different coatings: pure Ag, Ag(high)/Cu(low) - 78/22 wt%, Ag(medium)/Cu(medium) - 53/47 wt%, Ag(low)/Cu(high) - 30/70 wt% | coated samples (1x1cm) were incubated for 24 h in synthetic sweat (DIN EN ISO 105-E04:2013-08) at pH 5.5 at 37 °C. | uncontrolled ion release | Ag ions; released Ag: pure Ag - 100 μg/L, Ag(high)/Cu(low) - 90 μg/L, Ag(medium)/Cu(medium) - 200 μg/L, Ag(low)/Cu(high) - 380 μg/L | https://doi.org/10.1016/j.surfcoat.2017.09.036 | 109
stainless steel coated with 1) a base epoxy-silica hybrid sol synthesized by condensation of tetraethoxysilane and glycidoxypropil-trimetoxysilane, and enriched with Ag ions [TGAg], and 2) sols with the same composition and loaded with clay nanoparticles (1.5 wt%, TGAg-L1.5%) | samples immersed in deionized water at constant temperature (30 °C) setting the initial content of AgNO3at [Ag+]0 = 3% and a fixed area/volume ratio of approximately 0.2 cm2 mL−1with samples of 6 cm2,for 24h | uncontrolled ion release | Ag ions; TGAg coating - the silver releasing process starts fast at a rate of 13.5 ± 1.25%/h. At the 24 h of immersion, the 27 ± 1.3% of the silver initially available was released. 80% of silver in solution was released in the firsts 3 h of the test. TGAg-L1.5% - the starting rate of silver releasing was of 7.5 ± 1.25%/h and saturation was reached after approx. 6 h. Only a 20 ± 1.3% of the initially available silver was released during the 24 h. | https://doi.org/10.1007/s10971-018-4600-7 | 110
titanium discs (Ti) and Anodized titanium dioxide nanotubes (NT) coated with polydopamine and Ag nanoparticles. Ag content not specified. | samples immersed in 15 mL phosphate buffered saline (PBS) at 37°C for 14 days. At each time interval (1, 3, 5, 7, and 14 days), the solution was collected and replaced with fresh PBS | uncontrolled ion release | Ag ions; cumulative Ag release in mg/L: Ag/PDA/NT - 0.2 (d1), 0.6 (d3), 1.1 (d5), 1.5 (d7), 1.7 (d14). Ag/PDA/Ti - 0.2 (d1), 0.5 (d3), 0.55 (d5->d14). Compared with the Ag/PDA/Ti’s burst release of Ag+ for three days, the Ag/PDA/NT’s release of Ag+ maintained stable during first 7 days soaking in PBS solution, and slowed down during the next 7 days. | https://doi.org/10.1177/0885328218755538 | 111
silicone rubber sheets coated with chitosan (CS), Polyvinylpyrrolidone (PVP), or (3-mercaptopropyl) trimethoxysilane (MPTS), and embedded with Ag ions | samples were immersed into PBS solution in a shaking incubator at 37 °C. The solution was collected from the incubation medium every day | uncontrolled ion release | Ag ions; cumulative Ag release: Ag/PVP - 0.60 mg/L (30 days), 0.71 mg/L (45 days). Ag/CS 0.49 mg/L (30 days), 0.56 mg/L (45 days). Ag/MPTS 0.37 mg/L (30 days), 0.45 mg/L (45 days). The Ag+concentration increased steadily with the extension of immersion period into PBS solution, exhibiting sustained-release kinetics without burst release. Plateau not reached. | https://doi.org/10.1007/s10853-017-1939-z | 112
Phosphotungstate Ormosil (organically modified silicate) doped with core-shell (SiO2@TiO2) and Ag nanoparticles (POrs-CS-Ag). Different volumes of 0.1 % SiO2@TiO2 suspension (µL) added during synthesis: 0 (POrs-Ag), 20 (POrs-CS20-Ag), 100 (POrs-CS100-Ag), and 1000 (POrs-CS1000-Ag) | samples were immersed for 2h in sterile nutrient broth | uncontrolled ion release | Ag ions; Ag concentration in w/w% before/after immersion: POrs-Ag - 4.2/2.6, POrs-CS20-Ag - 3.7/3.4, POrs-CS100-Ag - 3.1/2.1, POrs-CS1000-Ag - 3.3/2.4 | https://doi.org/10.1016/j.colsurfb.2017.12.016 | 113
Stainless steel coupons (10 × 20 × 1 mm) coated with electroplated copper-silver alloy containing elemental Ag. The composition of the copper-silver coating was 59 ± 2 wt% of copper and 39 ± 2 wt% of silver | Coated surfaces and uncoated stainless steel controls were incubated in PBS or Brain Heart Infusion (BHI) Broth, sterile or with different initial S.aureus concentrations (in Log CFU/mL), for 30min, 4 and 24h. | uncontrolled ion release | Cu and Ag ions; Ag ion release in μg·l−1: after 30 min - 9 (6.3 ± 0.5 Log CFU/mL), 29 (8.1 ± 0.3 Log CFU/mL), 7 (6.6 ± 0.1 Log CFU/mL), <5 (stain.steel ctrl), undetected (sterile PBS). After 4h - 15 (6.3 ± 0.5 Log CFU/mL), 70 (8.1 ± 0.3 Log CFU/mL), 13 (6.6 ± 0.1 Log CFU/mL), <5 (stain.steel ctrl), undetected (sterile PBS). After 24h - 11 (6.3 ± 0.5 Log CFU/mL), 31 (8.1 ± 0.3 Log CFU/mL), 26 (6.6 ± 0.1 Log CFU/mL), 13 (stain.steel ctrl), <5 (sterile PBS). Cu release in μg·l−1: after 30 min - 3041 (6.3 ± 0.5 Log CFU/mL), 80511 (8.1 ± 0.3 Log CFU/mL), 13994 (6.6 ± 0.1 Log CFU/mL), 1749 (stain.steel ctrl), undetected (sterile PBS). After 4h - 3108 (6.3 ± 0.5 Log CFU/mL), 87954 (8.1 ± 0.3 Log CFU/mL), 41201 (6.6 ± 0.1 Log CFU/mL), 2168 (stain.steel ctrl), undetected (sterile PBS). After 24h - 3539 (6.3 ± 0.5 Log CFU/mL), 87789 (8.1 ± 0.3 Log CFU/mL), 48648 (6.6 ± 0.1 Log CFU/mL), 3236 (stain.steel ctrl), 169 (sterile PBS). | https://doi.org/10.1016/j.surfcoat.2018.04.007 | 114

## Chitosan and not silver
Search phrase: | ( ( ( TITLE-ABS-KEY ( "antimicrob* coat*" ) OR TITLE-ABS-KEY ( "antibact* coat*" ) OR TITLE-ABS-KEY ( "antimicrob* surface*" ) OR TITLE-ABS-KEY ( "antibact* surface*" ) OR TITLE-ABS-KEY ( "biocid* surface*" ) OR TITLE-ABS-KEY ( "biocid* coat*" ) OR TITLE-ABS-KEY ( "antibiof* surface*" ) OR TITLE-ABS-KEY ( "antibiof* coat*" ) OR TITLE-ABS-KEY ( "antivir* surface*" ) OR TITLE-ABS-KEY ( "antivir* coat*" ) OR TITLE-ABS-KEY ( "antifung* surface*" ) OR TITLE-ABS-KEY ( "antifung* coat*" ) OR TITLE-ABS-KEY ( "antifoul* surface*" ) OR TITLE-ABS-KEY ( "antifoul* coat*" ) ) AND DOCTYPE ( ar ) ) AND ( releas* OR dissol* OR shed* ) ) AND TITLE-ABS-KEY ( chitosan* ) AND NOT ( TITLE-ABS-KEY ( silver ) OR TITLE-ABS-KEY ( ag ) ) |  |  | 62 hits | Comments
Material | Release medium and conditions (solution, dry abrasion, cleaning product etc) | Dissolution or shedding of particles; triggered/intentional or unconrolled continuous release/shedding | What was released and in which amount | DOI
Berberine releasing chitosan coating on Nano-hydroxyapatite/Polyamide66 Porous Bone Scaffold. Surface coatings prepared with 1, 3 and 5% chitosan in acetic acid. | PBS, pH 7.4, shaked 100rpm at 37C (10×5×5mm sample in 6 ml of PBS) | Berberine release in time (3h to 10 days); chitosan degradation in time (2,4,7,60 days) | Berberine was released with initial burst during first 48 h (0.02; 0.07; 0.09 mg/ml) followed by plateau reaching 0.03; 0.16; 0.22 mg/ml from coatings prepared with different chitosan concentrations (1, 3, 5% accordingly) after 10 days. Chitosan was degraded at a steady rate for the first 7 days (<2 mg/ml carbohydrates) reaching 2.30; 5.47; 8.09 mg/ml carbohydrates after 60 days for the same chitosan coatings accordingly. The primary unit of chitosan is 2-amino-2-deoxy-D-glucose with β-1,4-glycosidic linkages. During degradation, both hydrolysis of glycosidic bonds and dehydration of monomers (glucosamine) could produce furfuraldehyde derivatives. | https://doi.org/10.1163/092050610X496576
Vancomycin releasing chitosan coating on titanium implants. Dfferent titanium surface morphologies coated with 1% chitosan and about 0.07 mg/ml vancomycin in acetic acid. | PBS, shaked 100 rpm at 37C (5 cm, 3.2‐mm diameter Ti6Al4V rods in 2 ml of PBS) | Vancomycin release in time (6, 12, 18 h) | Vancomycin was released with initial burst of about 1 mg/ml after 6 h dropping to 65 μg/mL after 12h and 8 μg/mL after 18 h. In total 2.2-2.46 mg vancomycin was released during 18 h from titanium surfaces with different surface morphologies coated with vancomycin releasing chitosan | https://doi.org/10.1002/jbm.a.33043
Minocycline releasing chitosan/alginate multilayer coating on titanium substrates (anti-biofilm). | PBS, pH 7.4, oscillator 100 rpm, at 37C (10 mm diameter Ti disks, 1 mm thick +coating, in 5 ml of PBS) | Minocycline release in time (1 h, 12 h and 1, 3, 5, 7, 14 days). | Minocycline was released with initial burst within 24h (starting from about 350 μg/ml at 1h) and stabilized by day 7 at < 50 μg/ml. The average concentration of minocycline at day 14 was 25.13 ± 4.1 μg/ml | https://doi.org/10.1016/j.jdent.2014.06.003
Ciprofloxacin (CFC) releasing chitosan coating on polypropylene (PP) hernia-repair prosthetic devices with higher (MB) or lower (MA) chitosan/CFC ratio. 2 wt% chitosan deposition solution with 0.18 wt% CFC (MA or 0.09 wt% CFC (MB) | 5x5 cm coated mesh piece n 10 ml physiological solution (0.9 wt% NaCl and 0.1 wt% Tween 80) at 35C, no shaking | Ciprofloxacin and chitosan release in time (1, 2, 7, 14 days). | Chitosan has stabile low release during selected timepoints after initial burst during day one. 37% is released after 14 days (MA) or 57% for MB.Ciprofloxacin release reaches 4% (MA) or 0.4% (MB) after 14 days. The higher the chitosan/CFC ratio in the mesh coating, the lower is the release of CFC in physiological solution.Chitosan release was measured colorimetrically, ciprofloxacin by HPLC | https://doi.org/10.1039/C4TB00236A
Ciprofloxacin(CFC) releasing chitosan nanocoating on titanium implants. | 0.25mm thick titanium foils in 3,5 ml 0.9 w/v% NaCl at 37C, no shaking | Ciprofloxacin and chitosan release in time (up to 7 days). | Ciprofloxacin was released with an inital burst of 60% released during first 6 h followed by further slow release with concentration reaching 11 μg/mL by 24 h and 13 μg/mL by 7 days | https://doi.org/10.1016/j.carbpol.2014.03.097
Gentamicin releasing poly-β-cyclodextrin–chitosan multilayer covered titanium | Gentamicin or TBO release: 1.49 cm titanium disc in 2 ml PBS at 37C and 80 rpm. Degradation (15 bilayer coating): 1.49 cm titanium disc in 10 ml PBS pH=7.4 or water, at 37C, no shaking for 28 days | Cyclodextrin-chitosan mutilayer degradation in time (up to 28 days). Toluidine Blue Ortho (TBO) imitation of antibiotic release (28 days) | Multilayer coating was less degraded in water then in PBS after 10 days. Cyclodextrin, but not chitosan in the multilayer completely degrades after 28 days in PBS. Antibiotic release (TBO model release) is dependent on the number of bilayers - more bilayers, more sustained release and prolonged inital burst. Release approached control after 7 days for all bilayer numbers. Extended antibiotic release of multilayer system was confirmed by S. aureus zone inhibition using gentamicin treated sample eluates. | http://doi.org/10.1021/acsami.5b02402 | https://www.semanticscholar.org/paper/Bioinspired-Titanium-Drug-Eluting-Platforms-Based-a-P%C3%A9rez-Anes-Gargouri/5e8c03e7488d9850a19fb6b35dd204f83b984b5f
Doxorubicin (DOX) or gentamycin sulfate (GS) loaded chitosan and dopamine-grafted heparin-like/-mimetic polymer (DA-g-HepLP) multilayer hydrogel thin films on homemade poly(ether sulfone) (PES) membranes | Drug release in pH=5.3 or pH=7.4 buffered solutions. Degradation: immersed in PBS for varied periods (from 0 to 32 days) or either 0.1 M NaOH, 0.1 M HCl or 5 M NaCl for 2 h. | Drug release in time (up to 48 h), degradation in acid, base or concentrated salt after 2h, degradation in PBS during 32 days. | Release of DOX (anticancer drug) and GS (antimicrobial drug) 8.2 and 10.1 μg/cm2, respectively and depended on pH - in PBS. The release of both DOX and GS showed two distinct stages: a relatively rapid release over the first 10 h, followed by a sustained long-term release. Release kinetics of proteins (BSA) was similar. Degradation: after 32 days soaking in PBS, the un-cross-linked multilayer showed a gradually decreased N content and finally retained less than 50% of the total N content, whereas the cross-linked hydrogel thin films could retain more than 80% of the total N content. The mass residuals of the uncross-linked films are less than 35% after 2 h etching in base, acid or salt solution. After cross-linking, however, the mass residuals are more than 90 % after 2 h etching, demonstrating that the stability of the films is enhanced dramatically due to the chemical covalent bonds between the dopamine groups. | https://doi.org/10.1021/acsami.5b09634
Cefepime releasing silica/chitosan/poly(ethylene oxide)(PEO) nanofibers electrospinned coating for implants. Glutaraldegyde cross-linked and not cross linked fibers with different chitosan content. | Cefepime release: 5 × 5 cm segments of chitosan/PEO/TEOS/cefepime nanofiber in 5 mL of SBF buffer at 37 °C. Stability of nanofibers evaluated by SEM after 24 h incubation in SBF buffers at pH 5.5, 7.4, 8.5 and 37 °C , stirred. | Cefepime release in time(16 days), nanofiber stability after 24 h | Most of the loaded cefepime in the nanofibers was released in the first hours. After a few hours, the release was much slower and reached a plateau after 23 h (UV-vis). The drug wasn’t released suddenly and the delivery happened moderately during the 16 days (no data shown).Stability/degradation: cross linked nanofibers were unstable and lose their structures in the buffer solutions, whereas the cross linked nanofibers were stable and their morphology didn’t differ even after 24 h. | https://doi.org/10.1039/C6RA00071A
Tetracycline releasing chitosan–gelatin nanosphere coating on titanium, two Tc concentrations | Tc release: coated Ti disks in 15 mL PBS, without agitation,37 °C for up to 24 hours in dark. TEM analysis of surfaces. | Tc release in time (24 h), nanoparticle release from surface. Surface characteization by TEM | Tc was almost completely released after 3 hours of incubation, reaching a plateu. Accumulative release amounts were dependent on Tc content in the preparation. In addition, since the nanosphere could also be released from the coatings in TEM analysis, the function mode of the nanosphere coating could be: direct release of Tc, release of CSG–Tc nanosphere, or a combination of both. | https://doi.org/10.1039/C5RA17109A
Antifungal β-peptide loaded chitosan/hyaluronic acid PEM or poly-l-lysine/poly-l-glutamic acid PEM ( polyelectrolyte multilayer) coatings on polyethylene venous catheters | β-peptide release in PBS in 2 cm sealed end catheter piece at 37C | β-peptide release in time (ca 100 days) | β-peptide was released gradually into solution from both film systems. PGA/PLL films released β-peptide over a period of ∼100 days, release from tubes coated with HA/CH films plateaued after ∼50 days. Tubes coated with HA/CH films also released ∼1.6-fold more β-peptide than films coated with PGA/PLL films (∼4.3 μg versus ∼2.7 μg), consistent with the greater thicknesses of the HA/CH films | http://dx.doi.org/10.1021/acsbiomaterials.5b00427 | "SLOW BURST" multilayer
cellulose nanofibers grafted with aminosilane, biomimetic "non-leaching" surfaces | zone of inhibition of nanofibers grafted with APMS in water or acetone |  | Cellulose grafted with 3-aminopropyl trimethoxysilane (APMS) can leach APMS due to possibility for the reversible bonding between the NH2 group and minority COOH groups on CNF fibers - for some preparations zone of inhibition appears in antibacterial testing. The grafting was much more efficient when using 100 % aqueous solution compared to acetone-based reaction as acetone favors more nanoparticle siloxane that can be released. | https://doi.org/10.1007/s10570-015-0854-1
Quaternized Chitosan on Poly(vinyl fluoride) or stainless steel | coating degradation (XPS [N+]:[C] ratio) after 30 DI water or 70% ethanol wipe cycles (2x2 cm samples) | Coating degradation during cleaning | Stability of coating was dependent on compound used to crosslink quaternized chitosan. Surfaces crosslinked with sodium tripolyphosphate (TPP) where stable whereas [N+]:[C] ratio in case of sodium hexametaphosphate (HMP) or sodium pyrophosphate (PP) was changed after cleaning. | https://dx.doi.org/10.1021/acs.iecr.6b02201
(Triclosan(TCA)/methoxy poly(ethylene glycol)-poly(ε-caprolactone)-chitosan (MPEG-PCL-CS))/poly(acrylic acid) (PAA) multilayer films, TCA 255 μg cm−2 | ca. 1 × 2 cm2 samples in 5 mL releasing medium (pH 7.4 PBS buffer, pH 5.5 MES buffer, S. aureus culture in 1 g mL−1 Trypticase soy broth) for 168 h | Bacteria (pH) triggered release of TCA | 92% of the total amount of the loaded TCA was released at 8 h from micelles used for coating preparation. Bacterial adhesion caused a local acidic environment and altered the permeability of the multilayer films, promoting drug release. 30% of the total drug was released from the films in pH=7.4 PBSafter 8 h and the sustained release of TCA was prolonged for 168 h. Even at very low concentrations (103 CFU per mL), the presence of bacteria enhanced the release of TCA from 30% to 38% at 8 h and from 56% to 68% at 48 h. At higher concentrations of bacteria (105 CFU per mL), the enhancement of bacteria-triggered drug release property was even more obvious. Films were unresponsive to ionic strength. | https://doi.org/10.1039/C6TB02614A
Chitosan-zinc oxide nanocomposite coatings for the prevention of marine biofouling | 25 mm × 75 mm coated and uncoated glass slides, dried, weighed, immersed in 50 ml DI water, 48 h, 30C, constant agitation, dried, weighed | Coating degradation in time | ZnO stabilized chitosan coating. Chitosan coating solubility at 48h was 0.96±0.26% while chitosan/ZnO coating solubility was 0.37±0.01% | https://doi.org/10.1016/j.chemosphere.2016.10.033
Chitosan-Decorated Copper Nanoparticles in polyurethane clear, polyurethane white or acrylic emulsion paint | samples incubated with F/2 algal medium and Amphora culture for 30 days | Cu dissolution in time | There was no change in medium Cu2+ ion concentration during 30 days. | https://dx.doi.org/10.1021/acs.iecr.6b04692
Gentamicin releasing (poly(acrylic acid)/(polyvinylpyrrolidone/chitosan))n ((PAA/(PVP/CHI))n) multilayer films on Silicon wafers or PDMS for implant use, EDC/NHSS and thermal cross-linking | 1 × 2 cm2 samples were dipped in 0.1 M PBS, which simulated the conditions of body fluid environment. | Gentamicin release in time (48 h) | Untreated films and cross-linked films by EDC/NHSS completed 53% and 71% of its release of gentamicin within 0.5 h, cross-linked films by thermal treatment displayed more prolonged release of drug (25%). Furthermore, untreated films and cross-linked films by EDC/NHSS completed 100% release within 12 h. Meanwhile the thermal cross-linked films only released 81% of the total dosage of GS at 12 h and the continuous release lasted for 36 h. | https://doi.org/10.1016/j.carbpol.2016.12.054
Liquid smoke loaded electrospun chitosan nanofibers (LSCN)on fish fillets | Dialysis bag method, used on LSCN, not LSCN covered fish |  | Liquid smoke release has initail burst profile with ca 75% LS is released during first 2 days reaching 85–95% after 7 days. | https://doi.org/10.1016/j.lwt.2017.01.062
Copper-loaded acrylated quaternized chitosan/silica on poly(vinyl fluoride) (PVF) films (silica nanoparticles were grown over a layer of acrylated quaternized chitosan (AQCS) covalently immobilized on commercially available transparent PVF films and then loadad with Cu in salt solution); A-Cu (PVF/AQCH/Cu), S1-Cu (PVF/AQCH/SiO2/Cu), Q1-Cu (PVF/AQCH/SiO2/QCH/Cu), S1-S5 different times for SiO2 NP growth on surface | 1 × 1 cm2 films in 1 mL DI water at 25C for 6-96h; wiping with DI water moistened paper 30, 60 or 100 times | Cu and Si release in time 6-96h; Surface durability to wiping | WIPING: A-Cu subjected to 60 and 100 wipes, the Cu content reduced by ∼67% and ∼89%. For S1–Cu, no significant decrease in the Cu content after 60 wipes but Cu content decreased by ∼68% (from 1.9 μg/cm2 for the as-prepared film to 0.6 μg/cm2) after 100 wipes. Cu content of film S3–Cu decreased by ∼61 and ∼90% after 60 and 100 wipes. No significant decrease in Si content of films S1, S2 after wiping 30x. Si content of S3 decreased by ∼10% , S4 and S5 decreased by ∼20% after 30 wipes. Si content of film S1–Cu decreased by ∼42% after 100 wipes. Si content of Q1–Cu is decreased by only ∼14% after wiping 100x. SiO2 deposition time > 3 h resulted in a less stable SiO2 NP layer. Additional QCS layer greatly improved the stability of the SiO2 NP coating RELEASE INTO WATER: Cu release in water has slow release profile from 6 (ca 0.4 ppm) to 18h and burst release profile from 18h onward before plateauing (at ca 1.7ppm; 48h for S1-Cu, 72h for Q1-Cu). Films A–Cu, S1–Cu, and Q1–Cu resulted in <0.8 ppm (<0.012 mM) of released Cu after 24 h of incubation in waterCumulative Cu release from (A-Cu) is only ca 0.2 ppm after 96h. About 0.2 ppm is released in 96h from S1, Q1, Q1-Cu excluding S1-Cu (ca 0.6ppm after 96h). | https://dx.doi.org/10.1021/acsami.7b07700
Chitosan/gelatin/zinc (CH/G/Zn) coating on titanium | TEM for surface characteization (in PBS) and 15 mm diameter, 1mm thick coated disks in 5 ml PBS; pH 7.4 for 4 weeks | Zn release in time (4 weeks) | Via TEM, release of ZnO nanoparticles was observed. Released Zn amount increased continuously throughout 4 weeks, indicating a sustained-release mode. It was worth noting that only 10 ∼ 20% of total loaded zinc was released at the end of 4 weekss. Surfaces with higher Zn content released more Zn | https://doi.org/10.1016/j.colsurfb.2017.10.012 | Slow release Zn
From Ag
Ag–chitosan monolayer coating (prepared from 0.5 g/L chitosan-1 mM AgNO3 solution) and hydroxyapatite-chitosan/Ag-chitosan bilayer coating (prepared from 1 g/L HA, 0.5 g/L chitosan-1 mM AgNO3 solution) on stainless steel (3 × 6 cm2) | 20 mL of high purity water | uncontrolled ion release | Ag ions; Ag-chitosan monolayer coating release - final Ag+ concentration in high purity water = 30 ppm after 300 h (plateau reached at 12 h); HA-Ag-chitosan coating final concentration - 1 ppm afer 300 h | https://doi.org/10.1016/j.surfcoat.2008.01.022 |  | 2
Bisphenol A glycidylmethacrylate (BisGMA)/triethyleneglycol dimethacrylate (TEGDMA) surface coated with lactose-modified chitosan containing Ag nanoparticles | coated sample rinsed in 1 mL of deionized water for 1 h with constant stirring (no info on temp.) | uncontrolled ion release | Ag ions; concentration below ICP-AES detection limit (<0.01 ppm) | https://doi.org/10.1016/j.actbio.2010.07.024 |  | 15
Biomedical NiTi alloy plates (10 mm × 10 mm × 2 mm) coated with Ag or Chitosan/Ag complex (2.1% Ag atomic concentration) | 25 mL of deionized water at 37 °C, samples incubated for 5 days | uncontrolled ion release | Ag ions; cumulative release: Ag coating - 0.01 μg/mL after 5 days; Ag/chitosan coating - 1 μg/mL after 24 h, unchanged concentration after 5 days | https://doi.org/10.1016/j.surfcoat.2013.05.037 |  | 30
polyvinylidene fluoride membranes coated with dopamine grafted sulfonated heparin-like polymer (DASHP) and dopamine grafted chitosan (DACS) containing Ag nanoparticle-loaded oxidized carbon nanotubes (oCNT). DASHP/AgNPs@oCNT (Ag content 3.72% at), DACS/AgNPs@oCNT (Ag content 3.66% at) | samples were soaked in PBS (pH 7.4) at 37 °C | uncontrolled ion release | Ag ions; cumulative Ag release in wt% of AgNPs: bare AgNPs - 0.5 (6h), 1.1 (12h), 1.6 (24h), 2.9 (48h), 4 (72h). AgNPs@oCNT - 0.6 (6h), 1.2 (12h), 2 (24h), 3.7 (48h), 4.2 (72h). DACS/AgNPs@oCNT - 0.1 (6h), 0.2 (12h), 0.3 (24h), 0.5 (48h), 0.6 (72h). DASHP/AgNPs@oCNT - 0.1 (6h), 0.1 (12h), 0.2 (24h), 0.3 (48h), 0.5 (72h). | https://doi.org/10.1016/j.actbio.2017.01.027 |  | 91
highly porous titanium implants coated with chitosan (Ch) and gelatin (Gel) with embedded Ag ions (Ag) and vancomycin (Van). Initial content for Ag and Van not specified | Ag release: samples were immersed in 500 μL of Milli-Q water at 37 ± 0.5 °C. The measurements were performed for time points 6 h, and 1, 3, 7, 14, and 21 days. The medium was refreshed completely after each time point. Vancomycin release: samples were immersed in PBS 37 ± 0.5 °C for 6 h, and 1, 3, 7, 14, and 21 days | uncontrolled ion release | Ag ions, vancomycin; Ag release - Ch/Gel/Ag: 20 ppm (6h), 9 ppm (d1), 5 ppm (d3), 4 ppm (d21). Ch/Gel/Ag/Van: 5 ppm (6h), 4 ppm (d1), 2 ppm (d21). Vancomycin release - Ch/Gel/Van: 140 μg/mL (6h), 90 μg/mL (1d), 15 μg/mL (d3), 4 μg/mL (d7), 2 μg/mL (d14), 1 μg/mL (d21). Ch/Gel/Ag/Van: 20 μg/mL (6h), 15 μg/mL (d1), 9 μg/mL (d3), 3 μg/mL (d7), 0.7 μg/mL (d21). The MIC values of vancomycin and silver ions (AgNO3) were 0.5 μg/mL and 97.7 μM (8.3 ppm) | https://doi.org/10.1021/acsami.7b04950 |  | 97
Titanium sheets (2 cm2) coated with poly(acrylic acid) containing chitosan and elemental Ag. Total Ag content - 5 ± 0.5 μg/cm2 | coated sheets were incubated in 2 mL ultrapure water (Milli-Q resistivity 18.2 MΩ·cm at 25 °C) at 37 ± 2 °C for 1, 2, 7, 14, and 21 days | uncontrolled ion release | Ag ions; concentration of silver released in water reached a plateau of 0.08 ± 0.02 μg/cm2(corresponding to 83 ± 20 ppb) after 7 days of contact. More than 99% of Ag remained in the coating after 21 days 83 ppb released during 21 days). | https://doi.org/10.1007/s00216-017-0685-z |  | 104
silicone rubber sheets coated with chitosan (CS), Polyvinylpyrrolidone (PVP), or (3-mercaptopropyl) trimethoxysilane (MPTS), and embedded with Ag ions | samples were immersed into PBS solution in a shaking incubator at 37 °C. The solution was collected from the incubation medium every day | uncontrolled ion release | Ag ions; cumulative Ag release: Ag/PVP - 0.60 mg/L (30 days), 0.71 mg/L (45 days). Ag/CS 0.49 mg/L (30 days), 0.56 mg/L (45 days). Ag/MPTS 0.37 mg/L (30 days), 0.45 mg/L (45 days). The Ag+concentration increased steadily with the extension of immersion period into PBS solution, exhibiting sustained-release kinetics without burst release. Plateau not reached. | https://doi.org/10.1007/s10853-017-1939-z |  | 112

## Zinc and not Chitosan or Ag
|  | ( ( ( TITLE-ABS-KEY ( "antimicrob* coat*" ) OR TITLE-ABS-KEY ( "antibact* coat*" ) OR TITLE-ABS-KEY ( "antimicrob* surface*" ) OR TITLE-ABS-KEY ( "antibact* surface*" ) OR TITLE-ABS-KEY ( "biocid* surface*" ) OR TITLE-ABS-KEY ( "biocid* coat*" ) OR TITLE-ABS-KEY ( "antibiof* surface*" ) OR TITLE-ABS-KEY ( "antibiof* coat*" ) OR TITLE-ABS-KEY ( "antivir* surface*" ) OR TITLE-ABS-KEY ( "antivir* coat*" ) OR TITLE-ABS-KEY ( "antifung* surface*" ) OR TITLE-ABS-KEY ( "antifung* coat*" ) OR TITLE-ABS-KEY ( "antifoul* surface*" ) OR TITLE-ABS-KEY ( "antifoul* coat*" ) ) AND DOCTYPE ( ar ) ) AND ( releas* OR dissol* OR shed* ) ) AND ( TITLE-ABS-KEY ( zinc* ) OR TITLE-ABS-KEY ( zn* ) ) AND NOT ( TITLE-ABS-KEY ( silver ) OR TITLE-ABS-KEY ( ag ) OR TITLE-ABS-KEY ( chitosan* ) ) |  |  | 53 papers (12.04.18) | 53 screened
| Material | Release medium and conditions (solution, dry abrasion, cleaning product etc) | Dissolution or shedding of particles; triggered/intentional or unconrolled continuous release/shedding | What was released and in which amount | DOI
marine | Biocide-free antifouling paints and coatings used in unterwater applications (silicones, fibre coatings, epoxy coatings, vinyl coatings, rosing-based coatings) | painted microslides in 100 ml artificial sea water (35 g/L salt) for 48 h | Unintentional release into environment | Measurable amounts of alkylphenols and bisphenol A leached from epoxy, vinyl end eroding coatings. Nonylphenol leached up to 178 ng/cm2/d after 24 h and up to 136 ng/cm2/d after 48 h, and bisphenol A with values of up to 7 ng/cm2/d after 24 h and up to 0.85 ng/cm2/d after 48 h. Silicones leached organotin compounds (mono-, di-, tri-, tetrabutyltin; mono-, dioctyltin, di-, tricyclohexyltin; di-, triphenyltin ): up to 2.47mg/kg TBT, up to 6.28 mg/kg DBT, up to 1.09 mg/kg MBT. Eroding coatings leached heavy metals in amounts up to 576 g/kg Zn, 26.4 g/kg Cu, 0.193 g/kg Pb, 0.119 g/kg Cr, 0.117 g/kg Cd, 0.0932 g/kg Ni | https://doi.org/10.1016/j.chemosphere.2005.02.066 |  | And some other studies for example https://www.sciencedirect.com/science/article/pii/S0301479708002600?via%3Dihub - about underwater applications - A LOT of Cu, Zn leached intentionally and unintentionally, also some environmental evaluations - maybe someting to compare to. For underwater applications "polishing rate"(μm/month) is used for degradation.
marine | Inorganic peroxides (CaO2, ZnO2, MgO2, SrO2, CuO2) or Cu2O or ZnO with binder (water soluble zinc resinate and zinc oxide; acrylate retarder - methyl methacrylate/n-butyl methacrylate/methacrylic acid terpolymer; plasticizers Lutonal M40 and diisodecyl phthalate) with different release kinetics (fast, intermediate and slow polishing antifouling surfaces) | Painted 6 cm diameter Petri dishes incubated in artificial seawater for 20-21 days, release measured in artificial seawater or DI water | Hydrogen peroxide release in time | Hydrogen peroxide release: The potency of the peroxides generally follows the trend: Zn < Mg < Ca < Sr. Only the intermediate-polishing strontium-peroxide coating had a hydrogen peroxide accumulation that was continuously increasing. Release rate in artificial seawater (μg/cm2 d): intermediate polishing SrO2 (20 ± 3), intermediate polishing CaO2 (1.7 ± 0.2), intermediate polishing MgO2 (0.7 ± 0.1). Release rate in deionized water (μg/cm2 d): intermediate polishing SrO2 (101 ± 14), fast polishing CaO2 (61 ± 24), intermediate polishing CaO2 (27 ± 3), slow polishing CaO2 (15 ± 1.6) intermediate polishing MgO2 (6 ± 3). Polishing rate: from 28 to 112 μm/month following the order Zn < Sr < Mg < Ca. | https://doi.org/10.1007/s11998-008-9143-3 |  | Zn/Cu is in the marine antifouling paint pigments in huge amounts without calling it biocidal conponent.
general surface | Polymer (active triblock copolymers of polyoxyethylene−polyoxypropylene (i.e., Pluronic P123 and F127)) encapsulated ClO2, added ZnCl2 | The release of gaseous ClO2 from coating on glasses was monitored for 7 days at room and body temperatures. The coated glasses were placed in constant temperature ovens at 60−80% RH, and the ClO2 content of the coating was measured at fixed time intervals by titration | ClO2 gas release in time, contact triggered release? | Steady, declinig release of ClO2 during 7 days (35C) or 28 days (ambient temperature), temperature enhances release (8 times higher release at body temperature then at ambient conditions). Approximately 1500 μg of gaseous ClO2 was released per gram of coating material each day at 25C (for 7 days). The addition of 30 ppm ZnCl2 did not affect the release of the encapsulated ClO2, and a comparable ClO2 release rate of ca. 1600 μm·g−1·day−1 was obtained over a 7 day period. | https://doi.org/10.1021/la901974d
marine | Ensymatic (hexose oxidase, glucoamylase, starch) hydrogen peroxide releasing marine coatings (rosin, PVME, coloured pigments and filler) | 136-day static immersion in artificial seawater | Hydrogen peroxide release in time | Hydrogen peroxide release rate exceeded minimal biofouling threshold 36 nmol cm−2 d−1 for approximately 100 days. HOX enzyme retained 55% activity after 12 week period. | https://doi.org/10.1039/B913772F
medical | Zinc Oxide Nanoparticles Embedded in Poly(N‐isopropylacrylamide) Hydrogel Surface Layers on silanized glass substrates | Sample surfaces in PBS (0.01 M) in a teflon flow cell, 24 h, room temperature. | Zn loss in time (dissolution or particle shedding) | Total loss (UV-vis absorption signal) of Zn from 7 to 15 h depending on coating thickness. | https://doi.org/10.1002/adfm.201102980
marine | Zinc “tannate” (Tata tannine and zinc) loaded marine coating (WW rosin as film forming material, styrene-acrylate copolymer (SAC) as optional co-binder. The plasticizer was chlorinated paraffin or oleic acid. ) | 8 cm × 8 cm sandblasted and painted acrylic panels in artificial seawater for 28 days, antifouling tests in natural seawater. | Polyphenols and zinc ions release in time | Low zinc release: At the beginning of the assay, coatings 1 and 2b leached an amount of zinc three times lower than paint 2a, this difference decreased to the end of the experiment. The level of zinc leached from the coating ranged between 1 and 2 μg cm−2 day−1 at the end of the assay, probably below antifouling threshold. The total amount of polyphenols leached by coatings formulated with rosin–oleic acid binder was higher than that from the coating containing rosin and SAC. The addition of zinc oxide increased the service life of the coatings formulated with rosin and oleic acid, diminishing, at the same time, the polyphenols leaching rate and the coating damage by erosion. According to biological tests in natural seawater the polyphenols leaching rate of paint 2b (2.5 μg cm−2 dia−1 of PT) seemed to be adequate to an acceptable achieve antifouling activity for this type of pigment. | https://doi.org/10.1016/j.porgcoat.2011.11.014
medical | Plasma Polymerized Zinc Acetylacetonate Thin Films on silicon wafers | cover slips, area 1.3 cm2 in 1 ml of ultrapure water during 24 h | Zn release in time | For a given immersion time in DI‐H2O the quantity of zinc released increased with film thickness. Zinc release reaches a maximum after about 6 hours for films of thickness less than 120 nm. For films of thickness 141 nm there appeared to be no further release after 12 hours. A linear relation between the amount of zinc released and the film thickness is observed suggesting that the release is not controlled by the surface area of the films but is driven by the penetration of water into the film. After 24 h 4% to 15% of the initial zinc content is retained. | https://doi.org/10.1002/ppap.201200106
paint | Zinc salicylate, zinc benzoate, calcium benzoate or potassium sorbate loaded latex paints in food processing applications | 8x8 cm painted acrylik panels in 230 ml distilled water up to 1100 h | Biocide release in time | The amount of zinc cation in the supernatant could not be measured because of its very low concentration, just under the detection limit of the method (0.4 ppm). The total amount of salicylate and benzoate leached was 51 ppm and 46 ppm respectively. | https://doi.org/10.1016/j.colsurfb.2012.11.037
medical | Nano-ZnO-coated cotton bandage | Dissolution:1 × 1 cm2 piece of the ZnO-coated fabric in10 mL of 0.9% NaCl overnight at 25 and 37 °C. Washing: water overnight for several cycles | Zn release in time | Dissolution: Zn2+ in the solution as determined by ICP-OES was 12.72 and 31.69 μM at 25 and 37 °C, respectively. However, because the minimum inhibitory concentration of Zn(II) is 4–8 mM,(54) the leached Zn2+ in our case can not account for the observed antibacterial activity. Washing: Millipore water at pH 7, overnight in the first cycle, the amount of Zn2+ in the washed water was 0.26 μM, which became zero after the sixth cycle. The amount of Zn2+ found in the washed water corresponded to <2 wt % total ZnO coated on the fabric and hence could be due to leaching of the surface bound Zn2+ ions. Therefore, the presence of positively charged PAH, which not only catalyzes the mineralization of ZnO but also keeps the particles well-attached with the fabric, providing the required stability. It was further observed that only under a bit strong conditions, such as at acidic pH (pH ≥ 4) and under hard water conditions, did the leaching increase (∼10–18 wt %, see the Supporting Information, Table S2). | https://doi.org/10.1021/am400933n |  | Reference to Zn dissolution not explaining antimicrobial effect...
marine | zinc salicylate in rosin/oleic acid or rosin/styrene-acrylate copolymer binders (marine antifouling coatings) | 8 × 8 cm sandblasted painted acrylic panels in 150 ml artificial seawater | Zn and salicylate release in time | Burst-drop-burst release of salicylate during first 14 days followed by stable low release measured up to 60 days. At the end of the trial, both coatings showed a leaching rate close to 1.0 μg.cm–2.day–1 of salicylate. Zn release: by ca 22 days both surfaces release values approached to 0.4–0.5 μg cm–2 day–1. . According to bibliographic data, Zn2+ ions leaching rate from biocide-free commercial AF paints is approximately 20 to 27 times higher than the value determined in this research | https://doi.org/10.1021/ie5015734
marine | chlorhexidine, zinc peroxide and Tween 85 containing biodegradable polymer (poly(ɛ-caprolactone-co-δ-valerolactone) 80/20 ) erodable marine paints | 45 days in artificial seawater | Zinc peroxide and chlorhexidine release in time | Chlorhexidine is released faster and in greater amounts than zinc peroxide. The cumulative amount release after 14 days was found to be 178 μg/cm2 and 212 μg/cm2, which correspond to 10% and 27% of release for zinc peroxide and chlorhexidine respectively. After 21 days of immersion, a lower leaching of chlorhexidine is observed, whereas a progressive leaching is obtained for zinc peroxide. Between 21 and 45 days, the average release rate of 7 μg/cm2/day for zinc peroxide and 2 μg/cm2/day for chlorhexidine were obtained, representing 19% and 37% of zinc peroxide and chlorhexidine released after 45 days of immersion. | https://doi.org/10.1016/j.porgcoat.2013.11.012
medical/general | crystal violet‐coated zinc oxide nanoparticle‐encapsulated silicone polymers | 1.1 × 1.1 × 0.1 cm samples in distilled water | Zn release in time, crystal violet photodegradation | Trace amounts of zinc leached into solution (up to 0.0025 mg of zinc per sample) over the 3 weeks experimental duration, plateau after 7 days. The crystal violet‐coated samples demonstrated strong photostability under ambient lighting conditions and even under the intense lighting conditions used in this study ‐ 31 x more intense that that typical of hospital wards and corridors (ca. 200 lx).29 The photodegradation of the crystal violet‐coated silicone polymers was ca. 59% over a period of 61 d. Over the same period of time, the crystal violet‐coated, zinc oxide‐encapsulated polymer resulted in a 35% photodegradation of the crystal violet dye, indicating that the ZnO nanoparticles did not degrade the dye and interestingly, the presence of the nanoparticles may in fact stabilize the dye with respect to photodegradation. | https://doi.org/10.1002/adfm.201402980
windows | VO2/ZnO bilayer film on quartz glass ( antireflective, antioxidative, antibacterial window application) | In 10 ml in PBS, agar-free Luria-Bertani (LB) medium and physiological saline (0.9 wt% NaCl) at 37 °C for 1, 4, 7 and 14 days in static condition | Vanadium and zinc release in time | ZnO layer can effectively reduce the amount of released V ions. Dissolution of Zn was dependent on medium, less in near-neutral PBS and saline (ca (2-5 μg cm–3 after 14 days, reaching a plateau), more in LB (30-45 μg cm–3 after 14 days, not reaching plateau). V release is less dependent on medium (4-7 μg cm–3 after 14 days) | https://doi.org/10.1016/j.apsusc.2015.12.045
marine | Paeonolsilate (PAS) intercalated into Zn2Al Layered Double hydroxides (LDH) - Zn2Al-PAS-LDH composite - and then dispersed in the mixture of acrylic resin and colophony with weight ratio of 2:1 - for marine applications. | Coatings immersed in 1000 ml of NaCl solution (3.5%) stirred with a speed of 200 r/min at 20C | Paeonolsilate release in time, passive controlled release | Steady (no burst) release of paeonolsilate for 28 days (compared to pristine PAS caoting plateauing after ca 14 days). Average release rate 0.54 ppm/d (half of the release rate of pristine coating). | https://doi.org/10.1016/j.matlet.2016.02.151
marine | Copper oxide (CuO) or cetyltrimethyl ammonium bromide (CTAB) capped CuO (CuO-CTAB) or zinc oxide (ZnO) nanoparticles in poly methyl methacrylate (PMMA) | 2x2 cm samples immersed in 50 ml of sterile ultrapure water under light and dark conditions for 30 days at 28C. | Metal release in time (ionic+NP) | Under light/dark conditions release follows pattern of 6-7 days low release gradually increasing followed by short burst until day 15-30. Under dark conditions low release period is longer (10 days for Cu from PMMA-CuO ans Zn from PMMA-ZnO, 7 days for Cu from PMMA-CuO-CTAB ) but cumulative release approaches light/dark release by 30 days. The cumulative copper release for a 30 day period was 4.09 and 4.45 μg cm−2 for CuO and CuO-CTAB NCs, respectively. Leaching of zinc from composites was about 0.6 μg cm−2 d−1 and the cumulative release after 30 days was about 16.6 μg cm−2 under 12 h light/dark conditions | https://doi.org/10.1016/j.ibiod.2016.05.026 |  | late burst
marine | Zn-releasing PVA-based biomimetic polymers (polyvinyl alcohol;3,4-dihydroxybenzaldehyde; butaldehyde abbr. PVA-g-DBA/BA) | 90x15x0.3 mm cuopons, coated, immersed in 400 ml artificial seawater, shaked 30 rpm, 35 days at 5, 20, 25C and at pH 7.8-8.5 | Zn release in time | PVA-g-DBA + Zn2+ coatings: Burst release of Zn during first 5 days (over 450 μg (cm2 day)−1) after which release gradually declined and stabilized after 20 days at about 100 μg (cm2 day)−1. The release rate of Zn2+ decreases with the increase of pH values. The release rate of Zn2+ increases with the increase of temperature. The release half time of the PVA-g-DBA-based coating with 100 μm thickness was about 32 days. For PVA-g-DBA/BA + Zn2+ coatings more gradual release was observed in about half the initial and final stable release rates. Due to the relatively low release rate, the release half time of the PVA-g-DBA/BA-based coating with 100 μm thickness was about 61 days | https://doi.org/10.1039/C6TB03176E
marine | Zn and Cu containing antifouling commercial marine paints on PMMA panels | Immersion into sea, measurinc Cu and Zn content in surfaces before and after immersion test (150 days at different salinity locations in Sweden). | Cu and Zn release in time. | Cu release was lowest at lowest salinity test site. Cu cumulative release from commercial paints was ca 200-1800 μg/cm2, 3 of the 5 paints tested below 600 μg/cm2. For Zn, no statistical salinity effect was observed. Zn release was measured about 200-1200 μg/cm2. With the exception of Cruiser One, no statistically significant correlation between the leached amount of copper and the leached amount of Zn was observed. | https://doi.org/10.1016/j.envpol.2017.03.014
medical | Fast corroding Mg-based coatings on titanium surfaces for implants (Ti6Al4V discs, Ti6Al4V discs coated with pure Mg, and Ti6Al4V discs coated with Mg45Zn5Ca) | 11 mm (diameter) × 3.5 mm (height) Ti6Al4V disks, samples taken from cell and bacterial culture media during medium renewal after pre-incubation and two, four and seven days after incubation | Mg release in time | Mg showed burst release profile. The amount of Mg in the coating was 0.825 mg disc−1. The highest measured amount of Mg2+ ions was 24 mmol l−1 d−1 equalling 0.25 mg or ~ 30% of the entire mass of the coatings. Mg2+ ions at a concentration of 8, 7 and 3 mmol l−1 d−1 were detected in the medium on days 2, 4 and 7, respectively. No significant difference in ion release from the surfaces was observed between the bacteria and the osteoblast assay. Mg45Zn5Ca released a slightly smaller quantity of Mg ions; | https://doi.org/10.1080/08927014.2017.1303832
marine | Butenolide-loaded rosin-based antifouling paint (butenolide concentrations (5%, 10% and 15%), pigment choices (TiO2, Fe2O3, Cu2O and ZnO) and binder compositions (acrylic copolymer to rosin at 1: 2.5, 1.5: 2 and 2.5: 1)) | 200 mm × 150 mm painted or control PVC panels in 7 L artificial seawater for 30 days, occasional stirring | Butenolide release in time | For the coatings with different butenolide concentrations, the leaching rate and leaching amount demonstrated a concentration-dependent manner (1.3% initial loading for 5% paint, 2.3% initial loading for 10% paint and 2.6% initial loading for 15% paint) with abrupt leaching right after the immersion and, after 5-days monitoring, the leaching kinetics reached the plateau when butenolide began leached slowly. For the coatings with different pigments, a distinct leaching rate was observed for each coating following the order as Cu+ > Ti+ = Fe+ > Zn+. Butenolide was leaching the most from Cu+ paint (2.8% initial loading), but the least from Zn+ paint (1.2% initial loading). The leaching rate of butenolide were comparable among the three binder formulations (1:2.5, 1.5:2 and 2.5:1) and they all reached the plateau after 5 days of immersion. However, the amount of leached butenolide was different and followed the order as 1.5: 2 > 1: 2.5 > 2.5: 1 (1.6% initial loading for 1: 2.5 paint, 2.3% initial loading for 1.5: 2 paint and 1.6% initial loading for 2.5: 1 paint). | https://doi.org/10.1016/j.porgcoat.2017.04.014
marine | Sodium paenosilate intercalated into MgAl and ZnAl layered double hydroxide (LDH) on iron plates; (Mg2Al-PAS-LDH, LDH and pristine PAS coatings comparison) | 60 × 50 × 0.5 mm coated iron plates in 1000 ml of NaCl solution (3.5%), stirring with a speed of 200 r/min for different periods at different temperatures | Paeonolsilate release in time, passive controlled release | The MgAl-PAS-LDH composites exhibit the self-adaptive controlled release properties with temperature superior to the ZnAl-PAS-LDH composites. Changes in release rate of the Mg2Al-PAS-LDH coating are positively associated with temperature. Release rate is faster in the first 2 h from the initial time of the experiment, thereafter a slower release was observed for the PAS-LDH composites, and equilibrium was achieved after ca. 12 h for ZnAl-PAS-LDH and 24 h for MgAl-PAS-LDH. In the case of MgAl-PAS-LDH composites, the release percentage in the 3.5% NaCl solution was 62.1% for Mg2Al-PAS-LDH and 80.9% for Mg3Al-PAS-LDH at the end of rapid release step. At equilibrium, it was estimated that 94.6% and 92.4% of PAS was released from Mg2Al-PAS-LDH and Mg3Al-PAS-LDH composites, respectively. For Zn2Al-PAS-LDH and Zn3Al-PAS-LDH composite, the release amount was 78.3% and 80.9% at the end of rapid release step and 90.1% and 88.3% at equilibrium, respectively. | https://doi.org/10.1016/j.apsusc.2017.07.207
medical/general | ZnO nanoparticles and crystal violet in poly(dimethylsiloxane) - bactericidal polymer–nanocomposite on glass substrate, variable ZnO concentrations | 10 mL of phosphate-buffered saline (PBS) solution at 37 °C | Crystal violet and ZnO nanoparticle release in time | Crystal violet release reaches a plateau after ca 170h, burst release during ca 24 h. Over a period of more than 300 h, the CV concentration of all of the samples plateaus at below 8.5 × 10–7 M and, overall, no further leaching was observed, indicating stability of the dye in the polymers. Amount of CV leaching was correlated with increasing the nanoparticle weight. No measurable release of ZnO nanoparticles. | https://doi.org/10.1021/acsomega.7b01473
food/general | Aluminum-doped zinc oxide (AZO) coatings sputtered onto polylactic acid (PLA) for food packaging | In order to assess the particles release from the films, each sample (coated and uncoated films) was immersed in 25 mL of physiological saline solution (NaCl 0.90% w/v) in closed plastic containers kept in dim light. 3 months | Material degradation | Transmittance below 300 nm decreases of about 3% after one month and about 5% after three months, indicating the occurrence of degradation processes of the polymer, or the release of impurities present in the starting material or embedded in the PLA film during the material processing. | https://doi.org/10.1016/j.tsf.2017.10.038
From Ag and Chitosan
medical | Ti6Al4V discs coated with glass polyalkenoate cement (GPC) containing Ag2O (0.33 mol. percentage) and ZnO (33 mol. percentage) | immersed in up to 65 mL of purified water | uncontrolled ion release | Ion release measured after 1, 7 and 30 days; Ag ions - 0.2 ppm released within 24 h, additional 0.1 ppm released over 30 days (below biocidal concentration of 3.25 ppm); Zn ions - 1.5 ppm released in 24 h, another 1 ppm after 7 days, final 1 ppm released in 30 days (biocidal conc. - >6.53 × 10−4 ppm | https://doi.org/10.1007/s10856-008-3519-x |  |  | 4
medical/general | Glass substrate (2 × 2.3 cm2) coated with Ag nanoparticles immobilized on ZnO nanorods by arginine (Ag content 59.0 ± 5 μg, 12.83 μg cm−2; Zn content 1016 ± 91 μg) | Coated samples were immersed in deionized water for up to 90 minutes. The same samples were used 11 times alternately, such that each nthand n + 1thstudy denotes a disinfection study and a silver/zinc release study, respectively | uncontrolled ion release | Ag and Zn ions; Ag release after 90 minutes duration for the 2nd, 4th, 6th, 8th, and 10thuse was 103.8 ± 4.6, 94.7 ± 2.5, 65.2 ± 2.8, 44.7 ± 2.5, and 40 ± 1.1 ppb, respectively. Zn release after 90 minutes was progressively reduced from 91.6 ± 2.4 ppb in the 2nd use to 18.5 ± 0.2 ppb after the 8th reuse (as low as ∼26 ppb (11th use, 30 min) of silver release was sufficient to elicit 100% killing of E. coli) | https://doi.org/10.1039/C4NR06913G |  |  | 47
water filter membranes | porous Surlyn (Poly(ethylene-co-methacrylic acid) zinc salt) membranes coated with Ag nanoparticles. Coatings with different Ag wt/vol used with measured Ag content: 1) 0.01 - 3.5 μg mm−2, 2) 0.10 - 7.2 μg mm−2, 3) 0.25 - 10.5 μg mm−2, 4) 0.50 - 34.5 μg mm−2, 5) 0.75 - 46.8 μg mm−2, 6) 1 - 135.1 μg mm−2, 7) 5 - 219.5 μg mm−2, 8) 10 - 270.4 μg mm−2 | Ag release was studied by dipping the membranes in water for 30 min | uncontrolled ion release | Ag ions; release after 30 min: 1) not detected 2) 0.01 ppm 3) 0.03 ppm 4) 0.05 ppm 5) 0.08 ppm 6) 0.10 ppm 7) 0.18 ppm 8) 0.22 ppm | https://doi.org/10.1039/C6RA18043D |  |  | 62
marine | Chitosan-zinc oxide nanocomposite coatings for the prevention of marine biofouling | 25 mm × 75 mm coated and uncoated glass slides, dried, weighed, immersed in 50 ml DI water, 48 h, 30C, constant agitation, dried, weighed | Coating degradation in time | ZnO stabilized chitosan coating. Chitosan coating solubility at 48h was 0.96±0.26% while chitosan/ZnO coating solubility was 0.37±0.01% | https://doi.org/10.1016/j.chemosphere.2016.10.033
medical | Chitosan/gelatin/zinc (CH/G/Zn) coating on titanium | TEM for surface characteization (in PBS) and 15 mm diameter, 1mm thick coated disks in 5 ml PBS; pH 7.4 for 4 weeks | Zn release in time (4 weeks) | Via TEM, release of ZnO nanoparticles was observed. Released Zn amount increased continuously throughout 4 weeks, indicating a sustained-release mode. It was worth noting that only 10 ∼ 20% of total loaded zinc was released at the end of 4 weeks. Surfaces with higher Zn content released more Zn | https://doi.org/10.1016/j.colsurfb.2017.10.012 |  | Slow release Zn

## Copper and not Chitosan, Zn or
|  | ( ( ( TITLE-ABS-KEY ( "antimicrob* coat*" ) OR TITLE-ABS-KEY ( "antibact* coat*" ) OR TITLE-ABS-KEY ( "antimicrob* surface*" ) OR TITLE-ABS-KEY ( "antibact* surface*" ) OR TITLE-ABS-KEY ( "biocid* surface*" ) OR TITLE-ABS-KEY ( "biocid* coat*" ) OR TITLE-ABS-KEY ( "antibiof* surface*" ) OR TITLE-ABS-KEY ( "antibiof* coat*" ) OR TITLE-ABS-KEY ( "antivir* surface*" ) OR TITLE-ABS-KEY ( "antivir* coat*" ) OR TITLE-ABS-KEY ( "antifung* surface*" ) OR TITLE-ABS-KEY ( "antifung* coat*" ) OR TITLE-ABS-KEY ( "antifoul* surface*" ) OR TITLE-ABS-KEY ( "antifoul* coat*" ) ) AND DOCTYPE ( ar ) ) AND ( releas* OR dissol* OR shed* ) ) AND ( TITLE-ABS-KEY ( copper ) OR TITLE-ABS-KEY ( cu ) OR TITLE-ABS-KEY ( cuo ) ) AND NOT ( TITLE-ABS-KEY ( silver ) OR TITLE-ABS-KEY ( ag ) OR TITLE-ABS-KEY ( chitosan* ) OR TITLE-ABS-KEY ( zinc* ) OR TITLE-ABS-KEY ( zn* ) ) |  |  | 79 papers (12.04.18)
| Material | Release medium and conditions (solution, dry abrasion, cleaning product etc) | Dissolution or shedding of particles; triggered/intentional or unconrolled continuous release/shedding | What was released and in which amount | DOI
marine | Copper-nickel 90/10 | 50mm x 50mm x 2mm samples in 2 L sterilized seawater at 20C, medium changed after every 14 days, duration 196 days | Copper loss in time | Initial copper losses from all samples were in excess of 30 μg cm -2 day -1. During the first 12 weeks of incubation these losses gradually decreased to a constant value of approximately 2 μg cm -2 day -1 suggesting that protective corrosion films had then formed. Initial copper losses were greater from samples in aerated media than in the unaerated media but the rate soon diminished and equilibrium was reached more quickly. Copper losses from machine-abraded surfaces were similar to those from samples which had been acidpickled only and losses from samples with the edges and one side coated with Lacomit were greater at equilibrium compared with uncoated samples. In the presence of the alga, apparent rates of copper loss fell to below 0.5 μg cm -2 day -1 by day 196. Equililibrium rates in the absence of the alga were about 1.5 μg cm -2 day -1 . | https://doi.org/10.1007/BF00585756
marine | ordinary copper, arsenical copper, copper-nickel 90/10, coppe~nickel 70/30, aluminium brass and aluminium bronze | 50mm x 50mm x 1.3mm) sample, deburring and abrading pretreatment, covered with "Lacomit" lacquer, seawater preincubation. Samples were immersed in 6 L sterilized seawater, medium changed after every 14 days. Duration 18 weeks. | Copper release in time | Copper loss after 2 and 18 weeks - ordinary copper (160 μg cm -2 day -1; 72 μg cm -2 day -1); arsenical copper (133 μg cm -2 day -1; 26μg cm -2 day -1); copper-nickel 90/10 (16 μg cm -2 day -1; 4 μg cm -2 day -1); copper-nickel 70/30 (8 μg cm -2 day -1; 1 μg cm -2 day -1); aluminium brass (3 μg cm -2 day -1; 1 μg cm -2 day -1); aluminium bronze, prepared (3 μg cm -2 day -1; 1 μg cm -2 day -1); aluminium bronze, as supplied (10 μg cm -2 day -1; 7 μg cm -2 day -1) | https://doi.org/10.1007/BF00553258
marine | cuprous oxide and tributyltin (TBT) leaching from self-polishing antifouling paint | Painted samples in filtered seawater, 25 °C; pH 8.2; salinity 35%%; flow rate 1 knot (2.6 m s-1 in flume tank or 0.5–5.1 m s-1 in rotary tank) , up to 17 days | Copper and TBT release in time | Usingthe ﬂume tank method described above, copper and TBT leach rates were calculated as 18.6 +/- 6.5 and1.6 mg cm-2 day-1 respectively, whilst the rotary system produced leach rates of 21.6 and1.7 mg cm-2day-1 respectively. These values are lower than those obtained by the laboratorystandard ASTM method for the same paint (25–40 mg cm-2day -1 for copper and 1.5–4 mg cm-2 day -1 for TBT) and conﬁrm previous ﬁndings that leach rates obtained by the ASTM method over-estimate what may be observed in the ﬁeld. Under environmentally simulated conditions a signiﬁcant short-term change in pH (6,5-8,5) salinity (linear decrease in time), temperature (1, 15, 25, 30 degrees) or suspended particulate matter (0, 50, 500, 1000 mg l-1) do not result in a detectable change in copper and TBT biocide leach rate. Higher flow rate decreases TBT, but not Cu release. | https://doi.org/10.1002/(SICI)1099-0739(199906)13:6%3C453::AID-AOC864%3E3.0.CO;2-O
marine | Tin-free copper-based antifouling marine paints (commercial cuprous oxide containing paints with or without organic biocide) | Painted steel panels immersed in seawater at San Diego Bay, laboratory measurements (17.6 °C) under dynamic or static conditions or in situ vessel measurements for up to 780 days. | Copper release in time | Copper release rates in static matine setting measured from 25 cm × 30 cm panels exposed in San Diego Bay demonstrated high values (25–65 μg cm−2 day−1) during the first few days of exposure, dropping to 5–20 μg cm−2 day−1 after the first three months of testing with little variation out to 800 days of exposure. All of the coatings tested were releasing Cu at approximately 7–9 μg cm−2 day−1 at day 700 under alternating static and dynamic conditions. The in situ Cu release rate data presented in static harbor setting indicates that release rates were at or below 3 μg cm−2 day−1 after 120 days of exposure in five of the six paints tested at that time interval, and remained at that level in three of four paint coatings tested for the entire length of the study (761 days).In situ vessel measurements gave an average 8.2 μg cm−2 day−1 on Cu release from pleasure craft, and 3.8 μg cm−2 day−1 on Navy vessels. | https://doi.org/10.1016/S0025-326X(03)00044-4
marine | Commercial cuprous oxide containing antifouling paints (antifouling coatings had cuprous oxide (Cu2O) as the primary biocide within an insoluble matrix of modified epoxy or hard vinyl enhanced with Teflon™. The matrix for the biocide free coating was a two-part epoxy with Teflon™.) | Painted panels in seawater. Closed recirculating "dome" system por passive leaching and two different protocols for abrasive cleaning were evaluated. | Copper release in time | Mean passive leaching rates for copper-based antifouling coatings varied from 3.7 to 4.3 μg/cm2/day. Mean passive leach rates for modified epoxy and hard vinyl coatings one day following cleaning activities were 18 and 15 μg/cm2/day, respectively. These rates decreased three-fold within three days following cleaning activities, dropping to between 4 and 5 μg/cm2/day. Passive leach rates decreased slowly following day three, dropping to only 3 μg/cm2/day after 28 days following cleaning activities. Biocide free coatings exhibited minimal variability in copper concentration over time, remaining uniformly low to non-detectable. | https://doi.org/10.1016/j.marpolbul.2003.08.016
general/medical | Polymer-based copper nanocomposites (CuNPs in polyvinylmethylketone (PVMK), polyvinylchloride (PVC), and polyvinylidenefluoride (PVDF) spin coated on glass) | Culture broth, 4 h | Cu release after 4h | Less than 1.1 ppm copper in growth broth after 4h. Copper release increases with the metal loading in the films | https://doi.org/10.1063/1.1794381
marine | Commercial tin-free, self-polishing, hydrolysing AF coating (Cu2O as the main biocide, and 4,5-dichloro-2-n-octyl-3(2H)-isothiazolone (Sea Nine®[Rohm Haas]) as the organic co-biocide) | Two hundred cm2 of the AF coating was applied using airless spray onto steel cylinders (178 mm long and 64 mm in diameter according to ASTM method D 6442-03); immersed static and rotary set-up (2 speeds) in artificial seawater; 63 days | Cu and biocide release in time | The static cylinder had high initial Cu2+ release rates which settled at around 3 μg cm−2 d−1. The Cu2+ release rates for both rotating cylinders showed an initial peak at Day 1 (16 μg cm−2 d−1). This peak was followed by a steady increase in release rates until Day 28 when they stabilised at around 30 μg cm−2 d−1. The organic biocide release rates were not statistically different across all three cylinders (p = 0.793) and slowly decreased from ca 10 μg cm−2 d−1 to between 0.5 and 1 μg cm−2 d−1 | https://doi.org/10.1080/08927010600924304
marine | Hydrogen peroxide releasing marine coating (30 vol% starch ( plus glucoamylase (50 AU) and hexose oxidase), 36 vol% zinc resinate, 18 vol% methyl methacrylate/n-butyl methacrylate/methacrylic acid terpolymer, 6 vol% poly(vinyl methyl ether), 10 vol% red iron oxide pigment) | Coated 6-well microtiter plates with artificial seawater , 4 to 35 °C, 21 days | hydrogen peroxide release in time | Half-life of hydrogen peroxide release is temperature dependent with values of 22 days at 4 °C, 5.7 days at 10 °C, 3.5 days at 20 °C and 2 days at 35 °C. After 1 day, release rates were 20 μg/(cm2 day) at 4 °C to 37 μg/(cm2 day) at 35 °C. Release rate decreased to below 1 μg/(cm2 day) within the initial 11 days of immersion at 35°C. After 8 weeks, a release rate of 10^−7 μg/(cm2 day) is expected. | https://doi.org/10.1016/j.porgcoat.2010.01.003 | Copper in reference paint
medical | Copper‐Containing Titanium Surfaces (Plasma Immersion Ion Implantation of Cu on Titanium) | 11 mm in diameter Ti-6Al-4V discs in 700 μl of different media (double-distilled water; AB-human serum; DMEM cell culture medium) at 37 °C and 5% CO2 atmosphere for 24 h. Medium was replaced and incubated another 24 h. A medium volume of 700 ml was selected to simulate a fluid-filled gap between implant and bone tissue. | Cu release in time | Copper release concentration in media after first 24h/ second 24 h is as follows. For Cu-PIII implanted Cu in water 0.02/0.24mM, in serum 1.29/0.55 mM, in DMEM 1.88/0.06 mM. For Dual HiPIMS Ti-Cu-film in water 0.19/0.20 mM, in serum 4.95/1.32 mM, in DMEM 5.47/0.09 mM | https://doi.org/10.1002/adem.201180054
medical | Hydrogenated Cu-incorporated diamond-like carbon (a-C:H/Cu) film on glass substrate | diameter of 1 cm and a thickness of 2 mm sample, 37 °C, 24 h in growth medium | Cu release during 24 h | Ca 90-170 ppb Cu in growth medium after 24 h. The greater the Cu content of the sample the higher the concentration of Cu which diffused into both S. aureus and E. coli suspensions | https://doi.org/10.1080/08927014.2013.769967
medical | Ti6Al4V–Ti/Cu and Ti6Al4V–Ti/Cu–PPEDA (-plasma-polymerized ethylenediamine) implants | 5 × 5 mm and a thickness of 1 mm Ti6Al4V coated samples in 700 microlitres of DMEM with 10% FCS and 1 % Gentamicin, incubated at 37 °C and 5 % CO2 atmosphere for up to 240 h. | Cu release in time | Within the first 24 h, the Cu concentration reached 6.47 ± 0.79 mmol/l for the Ti6Al4V–Ti/Cu samples and 6.01 ± 1.34 mmol/l for the Ti6Al4V–Ti/Cu–PPEDA samples. After 48 h, the Cu release amounted to 0.47 ± 0.22 mmol/l for the Ti6Al4V–Ti/Cu samples and 0.37 ± 0.05 mmol/l for the Ti6Al4V–Ti/Cu–PPEDA samples. Only residual amounts were measured after 96 h (Ti6Al4V–Ti/Cu: 0.13 ± 0.18 mmol/l; Ti6Al4V–Ti/Cu–PPEDA: 0.18 ± 0.15 mmol/l) and after 240 h (Ti6Al4V–Ti/Cu: 0.01 mmol/l; Ti6Al4V–Ti/Cu–PPEDA: 0.18 ± 0.15 mmol/l). | https://doi.org/10.1007/s10856-012-4839-4
medical | Plasma immersion ion deposited Cu on titanium | Cu coated titanium samples (Ti–6Al–4V, 11 mm diameter, 1 mm thickness) were incubated in 700 μl solution consisting of Dulbecco's modified eagle’s medium (DMEM), 10% fetal calf serum and 1% gentamicin at 37 °C for 12 h to 7 days | Cu release in time | Ion current strenght and duration influenced release. Higher current and longer treatment granted higher initeial Cu release into DMEM. 120-600 s deposition at 48mM gave a combination with high initial release (needed for antibacterial action) and substantial long-time release without becoming cytotoxic. Maximum initial releasable Cu concentration within the present experimental parameter range was found to be about 3.2 mmol/l (process time 900 s, ion current 48 mA). | https://doi.org/10.1016/j.surfcoat.2014.01.027
medical/general | Cu-containing epoxy resin sprayed or brushed on different substrates, 2.5 and 5 wt% Cu, of copper and copper salts | 1-8 h in cell suspension | Cu release in time | The concentrations of Cu ion released from polymer-CuCl2 coatings were higher than those from polymer-Cu coatings. Cu ion-releasing rate on the polymer-Cu salts is also faster than on the polymer-Cu coatings. Concentration in small volume cell suspension from polymer-Cu surfaces after 8h was less than 1.5 ppm, from polymer-CuCl2 after 1h less than 250 and from polymer-CuSO4 after 5h up to about 100 ppm - over 100-fold difference in release between Cu particle and Cu-salt based coatings. Burst release profile was evident for CuSO4, but not for CuCl2. | https://doi.org/10.1007/s00253-014-5670-2
marine | Rosin-based marine antifouling paint (Coatings were prepared using methyl ethyl ketone as the solvent, TiO2 and chalk as pigments, disperbyk-2070 as the dispersing agent, BYK-410 as a rheological additive, mono-component epoxy resin solution Araldite GZ 488N40 BR-1 and WW rosin; added copper dodecanoate) | Painted polyvinyl chloride tubes with a diameter and delimited area of 6 cm and 157 cm2, respectively, immersed in 1l artificial seawater and rotated at 60 rpm for 5-20 days. | Rosin and Cu dissolution in time | Dissolution rate of rosin was about 180 µg.cm–2.day–1 after one day of immersion, reaching a value of approximately 50 μg.cm–2.day–1 in four days. After 20 days, the total copper concentration leached from the developed coating was only 0.053 mg L–1; this was considerably higher at 0.213 mg L–1 for the commercial coating. Antifouling paint developed in this work by combining the epoxy resin with copper dodecanoate showed a drastic reduction in copper release (73.5%) with respect to the commercial paint. | http://dx.doi.org/10.1590/S1516-14392014005000032
reverse osmosis membrane | Thin-Film Composite Membranes with Copper NPs ( thin-film composite (TFC) polyamide RO membranes functionalized with CuNPs) | 3.8 cm2 coupons in 10 mL of 5 mM NaHCO3 solution (pH 8.25), agitated | Cu release in time | Cu burst release reaching 30% dissolution by day 1 and ca 40% plateau by days 3-6 | https://dx.doi.org/10.1021/es404232s
general outdoor | CuNPs and TiO2NPs in epoxy resin sprayed or brushed onto various substrates | JIST0304 standard (Japanese Industrial Standard for Implant application, in testing method for metal release from metallic biomaterials) | Cu release in time | The release rate of Cu ion showed burst release profile gradually reaching plateau after 5 h to the level of <0.4 ppm | https://doi.org/10.1016/j.apsusc.2013.11.067
medical/general | Cu/TiO2 NPs in commercial styrene-acrylic latex paint (SALP) |  | Cu release in time | 0.52% of total copper released in 48h from Cu/TiO2/SALP and <1% from CuCl2/SALP with the same Cu content. | https://doi.org/10.1016/j.cej.2014.07.006
marine | Cu nanowires in elastomeric polydimethylsiloxane (PDMS), Cu 250 µg cm −2 | 2x2 cm samples in 8 ml seawater during 1, 5, 10, 20 and 50 days | Cu release in time | Fast Cu release during day 1, linear long-time release after 10, 20, 50 days. Stable release of about ≈35 ng cm −2 per day after 10 days. Less than 2 wt% of total Cu on the surface was released during 50 days | https://doi.org/10.1002/admi.201400483
medical | TiCuO films deposited on Ti6Al4V in a closed-field unbalanced magnetron sputtering for prosthetic application | Uncoated and coated Ti6Al4V discs (12.5 mm diameter × 1.23 mm thick), in 2 mL Osteoblast Growth Medium, at 37°C in a humidified atmosphere with 5% CO2. Days 1, 2, 3, and 7 for control discs and Days 1, 2, 3, 4, 7, 14, and 28 days for experimental discs. Medium was changed every 24 hours to simulate physiologic fluid turnover. | Cu release in time | All experimental discs had a peak concentration of copper ions at 24 hours with a subsequent curvilinear decrease over time. Mean (SD) copper ion concentration at 24 hours for discs coated with TiO, TiCuO 20%, 40%, and 80% copper was 1.3 (± 0.9), 11.2 µmol/L (± 2.8), 50.8 µmol/L (± 12.9), and 269.4 µmol/L (± 25.2 µmol/L), respectively. Mean copper ion concentration at Day 28 for discs coated with TiCuO 20%, 40%, and 80% copper was 0.7 µmol/L (SD = 0.3), 2.7 µmol/L (SD = 1.6), and 21.1 µmol/L (SD = 2.3 µmol/L). Maximun concentration 269.4 µmol/L TiCuO 80% at 24h. | https://doi.org/10.1007/s11999-016-4713-7
medical | Agarose/Cu-Bioglass (agarose mixed with Cu-containing glass powder) for medical application | Gel discs ("pellets") in 8 ml SBF or PBS solution, controlled stirring at 60 rpm at body tem-perature |  | In the SBF, after 2 hours of im- mersion, agarose/0.1Cu-45S5 and agarose/1Cu-45S5 Cu released respec- tively 0.11 ppm and 0.20 ppm. From 4 hours of immersion, a sig- nificant difference was observed. Indeed, the concentration of copper delivered by agarose/1Cu-45S5 is 5 times greater than that released by agarose/0.1Cu-45S5, respectively, 0.86 ppm and 0.16 ppm. After 4 hours of immersion, agarose/0.1Cu-45S5 tends to stabilize its cop- per release with a limit of 0.20 ppm up to 40 days of immersion. On the contrary, agarose/1Cu-45S5 continues to releasing up to 40 days immersion to reach a copper concentration of 4.80 ppm. In PBS solution, up to 16 hours of immersion, agarose/0.1Cu- 45S5 and agarose/1Cu-45S5 release, respectively, 0.05 and 0.16 ppm. After long time, the copper concentration in the liquid medium reaches 0.17 ppm for agarose/0.1Cu-45S5 and 0.39 for agarose/ 1Cu-45S5 after 40 days of immersion | https://doi.org/10.1007/s11814-017-0132-z
water filtration | Hybrid nanogel (mPEG coated CuO nanoparticles and butynyl phospholane (BYP) polymer) crosslinked onto PVDF/SMA membranes for water filtration systems | 1 × 1 cm2 of the membranes was loaded in Luria-Bertani (LB) medium containing E. coli, 37 °C | passively controlled release | Release of copper ions from the permeate was 0.2% to 0.6% after 3 days and 30 days respectively. | https://doi.org/10.1039/C7NR02446K
marine | Polyimide-copper layers consisting of individual capsule-like splats (copper nanoparticles inside the polyimide capsule shells) | 2 × 2 cm in artificial seawater | passively controlled release | Compared to the biocide-encapsulated coating, mixture of polyimide and Cu powder without encapsulated structure shows 11 times faster release rate. Almost linear increase up to 700 h. Final copper concentration less than 0.12 mg/L | https://doi.org/10.1016/j.matdes.2017.05.075
medical/general | Mussel-Inspired Funcional Coating of Dendritic Polyglycerol and in Situ-Formed Copper Nanoparticles (on glass) | 1.0×1.0×0.1 cm3 samples in 500 μL MilliQ water at 37°C for up to 40 days |  | First, there was a sharp release of Cu ions on the first (502.9 ppb) and second day (39.1 ppb). Then, the leaching rate of ions became stable (linear) within 38 days, approximately 3–5 ppb per day. | https://doi.org/10.1021/acsami.7b10541
medical/general | Grafted monolayers of the neutral Cu(II) complex of a dioxo-2,3,2 ligand on glass | 21x26 mm slides in 3 ml water at pH values of 3.0, 7.0 and 9.0 for 5 h. | Passive Cu release at 5 h | While at pH 9.0 the Cu2+ concentration in water was ∼0, we found almost complete Cu2+ release at both pH 3.0 and pH 7.0 at 5 h | https://doi.org/10.1039/C7NJ04601D
marine | Diuron, tolylfluanid or copper thiocyanate booster biocde containing varnishes (40% (w/w) of polyacrylic binder, 10% (w/w) of the biocide substance and 50% (w/w) of xylene) | Coupons (2 × 2 cm) were immersed in demineralized water (25 mL) during 21 days. | Passive biocide release | Tolylfluanid and copper thiocyanate were released at a very low concentration: the percentage of these biocides quantified in surrounding water after 22 days was lower than 0.5%: the maximal concentrations detected in the surrounding were inferior to 4 μg/mL and 0.4 μg/mL for tolylfluanid and copper thiocyanate respectively. Diuron showed a higher linear release: the rate of release was 20% and the maximal rate reached 20 μg/mL | https://doi.org/10.1016/j.porgcoat.2017.10.017
medical/general/textile | Polymer brushes-bridged-deposited Copper Nanoparticles on Cotton and Polymeric Materials | Not specified | Cu release in time | Burst release of copper during first 400 min, stable low increase up to 3500 min (seems to be intermittent plateau in release profile). Highest cu concentration 0.15 g/L | https://doi.org/10.1155/2018/6546193
medical/general/textile | Cu-containind Surface-Anchored Metal–Organic Framework (MOF)–Cotton (Layer-by-Layer Growth of Cu3(NH2BTC)2 on carboxymethylated cotton) | 0.7 cm × 0.7 cm textile in 1 ml NBM at 37 °C | Controlled (poest synthetic modification) Cu release | At 24 h, the modified material released ∼90% of the total copper content, while the unmodified material released just ∼54% of the total copper content. The modified materials were found to release less copper into the solution within the first 6 h than the unmodified materials. The unmodified MOF–cotton initially releases Cu2+ ions into the solution most quickly over the first 6 h, after which time the copper release remains slow and consistent. If the material is postsynthetically modified, initially a slower release of Cu2+ ions is observed compared to the unmodified material. After 6 h, the modified material releases Cu2+ ions at a faster rate than the unmodified material. | https://doi.org/10.1021/acsami.7b19455
From Ag, chitosan, Zn
medical/general | Stainless steel coupons (10 × 20 × 1 mm) coated with electroplated copper-silver alloy containing elemental Ag. The composition of the copper-silver coating was 59 ± 2 wt% of copper and 39 ± 2 wt% of silver | Coated surfaces and uncoated stainless steel controls were incubated in PBS or Brain Heart Infusion (BHI) Broth, sterile or with different initial S.aureus concentrations (in Log CFU/mL), for 30min, 4 and 24h. | uncontrolled ion release | Cu and Ag ions; Ag ion release in μg·l−1: after 30 min - 9 (6.3 ± 0.5 Log CFU/mL), 29 (8.1 ± 0.3 Log CFU/mL), 7 (6.6 ± 0.1 Log CFU/mL), <5 (stain.steel ctrl), undetected (sterile PBS). After 4h - 15 (6.3 ± 0.5 Log CFU/mL), 70 (8.1 ± 0.3 Log CFU/mL), 13 (6.6 ± 0.1 Log CFU/mL), <5 (stain.steel ctrl), undetected (sterile PBS). After 24h - 11 (6.3 ± 0.5 Log CFU/mL), 31 (8.1 ± 0.3 Log CFU/mL), 26 (6.6 ± 0.1 Log CFU/mL), 13 (stain.steel ctrl), <5 (sterile PBS). Cu release in μg·l−1: after 30 min - 3041 (6.3 ± 0.5 Log CFU/mL), 80511 (8.1 ± 0.3 Log CFU/mL), 13994 (6.6 ± 0.1 Log CFU/mL), 1749 (stain.steel ctrl), undetected (sterile PBS). After 4h - 3108 (6.3 ± 0.5 Log CFU/mL), 87954 (8.1 ± 0.3 Log CFU/mL), 41201 (6.6 ± 0.1 Log CFU/mL), 2168 (stain.steel ctrl), undetected (sterile PBS). After 24h - 3539 (6.3 ± 0.5 Log CFU/mL), 87789 (8.1 ± 0.3 Log CFU/mL), 48648 (6.6 ± 0.1 Log CFU/mL), 3236 (stain.steel ctrl), 169 (sterile PBS). | https://doi.org/10.1016/j.surfcoat.2018.04.007 |  | 114
general | aluminum sheet (6.0 cm × 7.5 cm) coated with polyester resin powder containing modified natural chabazites and Ag and Cu ions | 1) Coated surface were immersed in DI water for 8 weeks in closed container with occasional mild oscillation 2) coated surface was immersed into 0.01 M NaNO3 solution for 7 days to check the leaching of silver ions in presence of counter ions | uncontrolled ion release | Ag ions; 1) no trace of silver found in DI water after 8 weeks (no ions were available for ion exchange). 2) cumulative Ag release -> 0.003 ppm (d1), 0.009 (d2), 0.011 (d5), 0.018 (d7). | https://doi.org/10.1039/C6RA14295H |  | 60
medical | Ag ions and Cu ions incorporated diamond-like carbon coatings on polyethylene (d=10mm). Three coatings with different Ag ion content: 1) 1 × 10^17, 2) 5 × 10^16 and 3) 1 × 10^16 cm−2 | samples immersed in 10 ml phosphate buffered saline (PBS) and sealed for 10 days at 37 °C. Every 24 h PBS was harvested and replaced | uncontrolled ion release | Ag ions; release by days in μg cm−2: 1) 1.1 (d1), 0.85 (d2), 0.55 (d3), 0.4 (d4), 0.3 (d5), 0.25 (d6->d10). 2) 0.95 (d1), 0.7 (d2), 0.35 (d3), 0.25 (d4), 0.15 (d5->d10). 3) 0.15 (d1), 0.05 (d2->d10) | https://doi.org/10.1186/s40824-016-0062-6 |  | 63
medical/general textile | polyester filament fabric with acrylate coating containing Cu and Ag pigments. Ag applied in four different concentrations (5, 10, 20 and 30%) | textile disks were placed into 200 μl of Luria–Bertani (LB) or Trypticase Soy Yeast Extract (TYSE) culture media in 96 well plates and incubated for 3h at 37°C, rotating at 250 rpm | uncontrolled ion release | Ag ions; release after 3h in LB/TYSE: 5% Ag - ~25 μM, 10% Ag - ~35 μM, 20% Ag - ~45 μM, 30% Ag - ~50 μM | https://doi.org/10.1371/journal.pone.0188304 |  | 102
marine | Chitosan-Decorated Copper Nanoparticles in polyurethane clear, polyurethane white or acrylic emulsion paint | samples incubated with F/2 algal medium and Amphora culture for 30 days | Cu dissolution in time | There was no change in medium Cu2+ ion concentration during 30 days. | https://dx.doi.org/10.1021/acs.iecr.6b04692
medical/general | Copper-loaded acrylated quaternized chitosan/silica on poly(vinyl fluoride) (PVF) films (silica nanoparticles were grown over a layer of acrylated quaternized chitosan (AQCS) covalently immobilized on commercially available transparent PVF films and then loadad with Cu in salt solution); A-Cu (PVF/AQCH/Cu), S1-Cu (PVF/AQCH/SiO2/Cu), Q1-Cu (PVF/AQCH/SiO2/QCH/Cu), S1-S5 different times for SiO2 NP growth on surface | 1 × 1 cm2 films in 1 mL DI water at 25C for 6-96h; wiping with DI water moistened paper 30, 60 or 100 times | Cu and Si release in time 6-96h; Surface durability to wiping | WIPING: A-Cu subjected to 60 and 100 wipes, the Cu content reduced by ∼67% and ∼89%. For S1–Cu, no significant decrease in the Cu content after 60 wipes but Cu content decreased by ∼68% (from 1.9 μg/cm2 for the as-prepared film to 0.6 μg/cm2) after 100 wipes. Cu content of film S3–Cu decreased by ∼61 and ∼90% after 60 and 100 wipes. No significant decrease in Si content of films S1, S2 after wiping 30x. Si content of S3 decreased by ∼10% , S4 and S5 decreased by ∼20% after 30 wipes. Si content of film S1–Cu decreased by ∼42% after 100 wipes. Si content of Q1–Cu is decreased by only ∼14% after wiping 100x. SiO2 deposition time > 3 h resulted in a less stable SiO2 NP layer. Additional QCS layer greatly improved the stability of the SiO2 NP coating RELEASE INTO WATER: Cu release in water has slow release profile from 6 (ca 0.4 ppm) to 18h and burst release profile from 18h onward before plateauing (at ca 1.7ppm; 48h for S1-Cu, 72h for Q1-Cu). Films A–Cu, S1–Cu, and Q1–Cu resulted in <0.8 ppm (<0.012 mM) of released Cu after 24 h of incubation in waterCumulative Cu release from (A-Cu) is only ca 0.2 ppm after 96h. About 0.2 ppm is released in 96h from S1, Q1, Q1-Cu excluding S1-Cu (ca 0.6ppm after 96h). | https://dx.doi.org/10.1021/acsami.7b07700
marine | Copper oxide (CuO) or cetyltrimethyl ammonium bromide (CTAB) capped CuO (CuO-CTAB) or zinc oxide (ZnO) nanoparticles in poly methyl methacrylate (PMMA) | 2x2 cm samples immersed in 50 ml of sterile ultrapure water under light and dark conditions for 30 days at 28C. | Metal release in time (ionic+NP) | Under light/dark conditions release follows pattern of 6-7 days low release gradually increasing followed by short burst until day 15-30. Under dark conditions low release period is longer (10 days for Cu from PMMA-CuO ans Zn from PMMA-ZnO, 7 days for Cu from PMMA-CuO-CTAB ) but cumulative release approaches light/dark release by 30 days. The cumulative copper release for a 30 day period was 4.09 and 4.45 μg cm−2 for CuO and CuO-CTAB NCs, respectively. Leaching of zinc from composites was about 0.6 μg cm−2 d−1 and the cumulative release after 30 days was about 16.6 μg cm−2 under 12 h light/dark conditions | https://doi.org/10.1016/j.ibiod.2016.05.026 | late burst
marine | Zn and Cu containing antifouling commercial marine paints on PMMA panels | Immersion into sea, measurinc Cu and Zn content in surfaces before and after immersion test (150 days at different salinity locations in Sweden). | Cu and Zn release in time. | Cu release was lowest at lowest salinity test site. Cu cumulative release from commercial paints was ca 200-1800 μg/cm2, 3 of the 5 paints tested below 600 μg/cm2. For Zn, no statistical salinity effect was observed. Zn release was measured about 200-1200 μg/cm2. With the exception of Cruiser One, no statistically significant correlation between the leached amount of copper and the leached amount of Zn was observed. | https://doi.org/10.1016/j.envpol.2017.03.014
marine | Biocide-free antifouling paints and coatings used in unterwater applications (silicones, fibre coatings, epoxy coatings, vinyl coatings, rosing-based coatings) | painted microslides in 100 ml artificial sea water (35 g/L salt) for 48 h | Unintentional release into environment | Measurable amounts of alkylphenols and bisphenol A leached from epoxy, vinyl end eroding coatings. Nonylphenol leached up to 178 ng/cm2/d after 24 h and up to 136 ng/cm2/d after 48 h, and bisphenol A with values of up to 7 ng/cm2/d after 24 h and up to 0.85 ng/cm2/d after 48 h. Silicones leached organotin compounds (mono-, di-, tri-, tetrabutyltin; mono-, dioctyltin, di-, tricyclohexyltin; di-, triphenyltin ): up to 2.47mg/kg TBT, up to 6.28 mg/kg DBT, up to 1.09 mg/kg MBT. Eroding coatings leached heavy metals in amounts up to 576 g/kg Zn, 26.4 g/kg Cu, 0.193 g/kg Pb, 0.119 g/kg Cr, 0.117 g/kg Cd, 0.0932 g/kg Ni | https://doi.org/10.1016/j.chemosphere.2005.02.066 | And some other studies for example https://www.sciencedirect.com/science/article/pii/S0301479708002600?via%3Dihub - about underwater applications - A LOT of Cu, Zn leached intentionally and unintentionally, also some environmental evaluations - maybe someting to compare to. For underwater applications "polishing rate"(μm/month) is used for degradation.

## Quat. ammonium and not Chitosan
Search phrase: | ( ( ( TITLE-ABS-KEY ( "antimicrob* coat*" ) OR TITLE-ABS-KEY ( "antibact* coat*" ) OR TITLE-ABS-KEY ( "antimicrob* surface*" ) OR TITLE-ABS-KEY ( "antibact* surface*" ) OR TITLE-ABS-KEY ( "biocid* surface*" ) OR TITLE-ABS-KEY ( "biocid* coat*" ) OR TITLE-ABS-KEY ( "antibiof* surface*" ) OR TITLE-ABS-KEY ( "antibiof* coat*" ) OR TITLE-ABS-KEY ( "antivir* surface*" ) OR TITLE-ABS-KEY ( "antivir* coat*" ) OR TITLE-ABS-KEY ( "antifung* surface*" ) OR TITLE-ABS-KEY ( "antifung* coat*" ) OR TITLE-ABS-KEY ( "antifoul* surface*" ) OR TITLE-ABS-KEY ( "antifoul* coat*" ) ) AND DOCTYPE ( ar ) ) AND ( releas* OR dissol* OR shed* ) ) AND ( TITLE-ABS-KEY ( "quaternary ammonium" ) ) AND NOT ( TITLE-ABS-KEY ( silver ) OR TITLE-ABS-KEY ( ag ) OR TITLE-ABS-KEY ( chitosan* ) OR TITLE-ABS-KEY ( copper ) OR TITLE-ABS-KEY ( cu ) OR TITLE-ABS-KEY ( cuo ) OR TITLE-ABS-KEY ( zinc* ) OR TITLE-ABS-KEY ( zn* ) ) |  |  | 56 papers (12.04.18) | no relevant data avalable
Material | Release medium and conditions (solution, dry abrasion, cleaning product etc) | Dissolution or shedding of particles; triggered/intentional or unconrolled continuous release/shedding | What was released and in which amount | DOI | data on QAC release can be read between the lines
Quaternized PEI (Mw= 70,000) attached to surface | No QAC release data | No QAC release data | No QAC release data | https://doi.org/10.1016/j.apsusc.2018.01.109.
Cationic comonomer 2‐methyl acryloyloxyethyl trimethyl ammonium chloride in hydrogel | No QAC release data | No QAC release data | No QAC release data | https://doi.org/10.1002/app.25645
Quaternized catechol reacted with PEI, deposited onto glass substrates, a series of antibacterial coatings with different molar ratio of QCat to primary amine groups of PEI (0.5:1, 1:1, 1.5:1, and 2:1) were prepared | No QAC release data: The coatings always keep its original form even if they were rushed under the faucet for 10 min | No QAC release data: The coatings always keep its original form even if they were rushed under the faucet for 10 min | No QAC release data: The coatings always keep its original form even if they were rushed under the faucet for 10 min | https://doi.org/10.1002/mame.201700430
Dimethyloctadecyl[3-(trimethoxysilyl)propyl]ammonium chloride and dimethyltetradecyl[3-(triethoxysilyl)propyl]ammonium chloride attached to the surface of mesoporous silica nanoparticles (400 nm), commercially available biocide (Parmetol S15, 4,5-dichloro-2-octyl-4-isothiazolin-3-one (DCOIT), a highly hydrophobic compound with good biodegradability and low water solubility) was added inside the nanoparticles | No QAC release data: The modified MCM-48 was mixed with coating formulations and painted on PVC panels, and its antifouling performance was assessed in a field test trial in northern Red Sea. All synthesized paints presented significant antifouling properties after 5 months of exposure in real seawater conditions, and the dual antifouling effect of the nanoparticles was confirmed | No QAC release data: The modified MCM-48 was mixed with coating formulations and painted on PVC panels, and its antifouling performance was assessed in a field test trial in northern Red Sea. All synthesized paints presented significant antifouling properties after 5 months of exposure in real seawater conditions, and the dual antifouling effect of the nanoparticles was confirmed | No QAC release data: The modified MCM-48 was mixed with coating formulations and painted on PVC panels, and its antifouling performance was assessed in a field test trial in northern Red Sea. All synthesized paints presented significant antifouling properties after 5 months of exposure in real seawater conditions, and the dual antifouling effect of the nanoparticles was confirmed | DOI: 10.1021/acsami.7b14642
Blending cationic amphiphilic block copolymers (4-(1-(2-(4-methylthiazol-5-yl)ethyl)-1H- 1,2,3-triazol-4-yl) butyl methacrylate units bearing a thiazole and a triazole) with commercial polystyrene, preparing surfaces on glass surfaces by spon coating. Quaternised copolymers wree bound covalently to styrene monomers. | No QAC release data: antimicrobial copolymers used in the blends are not water-soluble | No QAC release data: antimicrobial copolymers used in the blends are not water-soluble | No QAC release data: antimicrobial copolymers used in the blends are not water-soluble | 10.1002/mabi.201700258
Quaternized N-halamine polysiloxane was impregnated into polypropylene (PP) in supercritical carbon dioxide, 61 nm thick coating layer was formed | Polypropylene 1x2 inches large pieces were washed with AATCC detergent solution (0.15W% in water) in canister at 49◦C for 45 min. Samples were rinsed, Cl content was measured. | Dissolution; uncontrolled continous release/shedding | With 1 washing cycle, from original 0.35wt% Cl 0.27 wt% was retained, wity 3 cycles 0.23 wt% was retained, with 5 cycles 0.2 wt% was retained, with 10 cycles, 0.15% retained. Cl content was used as proxy to assess the stability of quaternised ammonium compounds. So, after 1 wash 77% of QACs, after 3 washes 65% of QACs, after 5 washes 57% QACs and after 10 washes 42% of QACs retained on polypropylene. Still even after 10 washing cycled the surfaces were antibacterial (as these wree above 0.05wt% QAC which has been set as threshold antibacterial concentration) | http://dx.doi.org/10.1016/j.apsusc.2017.05.087
Surface-immobilised azobenzene groups and a biocidal β-cyclodextrin derivative conjugated with seven quaternary ammonium salt groups. On irradiation with UV light, the azobenzene groups switch to cis form, resulting in the dissociation of the azobenzene-quaternary ammonium salt complex and release of dead bacteria from the surface. | Release medium: water. UV 365 nm 10 mW/cm2 was used to trigger the release | Triggered/intentional | 30 min exposure to UV, the release of azobenzene-quaternary ammonium salt complex was 89.6% . The azobenzene-quaternary ammonium salt complex binding-release cycles triggered by visible and UV light, respectively, could be repeated. | DOI: 10.1021/acsami.7b06483
Benzophenone based quaternary ammonium antimicrobial (BPAM) small molecule was spray coated on carbosil covered S-nitroso-N-acetylpenicillamine surface. S-nitroso-N-acetylpenicillamine surface was releasing nitric oxide (NO) while the quaternary ammonium coompound BPAM affected bacterial viability locally. | No release data for QAC. Release of NO which was due to S-nitroso-N-acetylpenicillamine surface was followed. QAC compound BPAM itself was claimed non-leached. | No release data for QAC. Release of NO which was due to S-nitroso-N-acetylpenicillamine surface was followed. QAC compound BPAM itself was claimed non-leached. | No release data for QAC. Release of NO which was due to S-nitroso-N-acetylpenicillamine surface was followed. QAC compound BPAM itself was claimed non-leached. | http://dx.doi.org/10.1016/j.actbio.2017.05.061
Silica nanoparticles photo-cross-linked with quaternary ammonium compounds which acted as coating on SiO2 nanoparticles. Th enanoparticles were applied on cherrywood and cured usng UV-a (120mW/cm2) | No QAC release data | No QAC release data | No QAC release data | http://dx.doi.org/10.1016/j.porgcoat.2017.02.012
Iodide quaternary ammonium methacryloxy silicate (IQAMS) immobilised to Transbond XT Light Cure Adhesive resin | No release data for QAC specifically. Solubility of the resin with and without QAC was analysed in water after leaching at 37 °C for 7 days. Addition of hydrophobic QAC decreased the solubility of resin. | No release data for QAC specifically. Solubility of the resin with and without QAC was analysed in water after leaching at 37 °C for 7 days. Addition of hydrophobic QAC decreased the solubility of resin. | No release data for QAC specifically. Solubility of the resin with and without QAC was analysed in water after leaching at 37 °C for 7 days. Addition of hydrophobic QAC decreased the solubility of resin. | http://dx.doi.org/10.1016/j.msec.2016.12.084
Recycled concrete aggregate was covered/coated with silica-quaternary ammonium compound (Fixed-Quat) in the form of gel or patricles | No release data on QAC provided. However, release of Fixed Quat from concrete surface was assessed by measuring the antibacterial activity of the wash water. Washings were conducted by submerging the concrete to DI water for 10 min followed by 20 min of undisturbed submersion. First 4 wash waters of both, gel and particle coated concrete killed a bacteria. FixedQuat nanoparticles leached out more as the leachates killed bacteria after higher number of washes than the leachates of gel-treated concrete. After 10 washings there was no significant leaching of FixedQuat from the surfaces (i.e., no bacterial killing observed). | No release data on QAC provided. However, release of Fixed Quat from concrete surface was assessed by measuring the antibacterial activity of the wash water. Washings were conducted by submerging the concrete to DI water for 10 min followed by 20 min of undisturbed submersion. First 4 wash waters of both, gel and particle coated concrete killed a bacteria. FixedQuat nanoparticles leached out more as the leachates killed bacteria after higher number of washes than the leachates of gel-treated concrete. After 10 washings there was no significant leaching of FixedQuat from the surfaces (i.e., no bacterial killing observed). | No release data on QAC provided. However, release of Fixed Quat from concrete surface was assessed by measuring the antibacterial activity of the wash water. Washings were conducted by submerging the concrete to DI water for 10 min followed by 20 min of undisturbed submersion. First 4 wash waters of both, gel and particle coated concrete killed a bacteria. FixedQuat nanoparticles leached out more as the leachates killed bacteria after higher number of washes than the leachates of gel-treated concrete. After 10 washings there was no significant leaching of FixedQuat from the surfaces (i.e., no bacterial killing observed). | 10.1007/s13762-016-1168-z
Surface consisting of antifouling bottom layer composed of poly(ethylene glycol) (PEG) brushes and top layer of quaternary ammonium compound (QAC): PEGMA, or DMAEMA that were quaternized | No data on QAC release. Probably QACs on polymer brushes were considered stable structures. | No data on QAC release. Probably QACs on polymer brushes were considered stable structures. | No data on QAC release. Probably QACs on polymer brushes were considered stable structures. | https://doi.org/10.1016/j.colsurfb.2016.08.012
Combination of temperature-responsive N-vinylcaprolactam (VCL), hydrophilic 2-methacryloyloxyethyl phosphorylcholine (MPC) and a bactericidal quaternary ammonium salt (2-(dimethylamino)-ethyl methacrylate (DMAEMA+)) was covalently bound to glass, silicon or PDMS surfaces. | No QAC release data | No QAC release data | No QAC release data | DOI: 10.1039/c6bm00587j
Polymer N,N-dimethyl-N-benzyl-N-(2-methacryloyloxyethyl) ammonium bromide was loaded with chlorhexidine and added as coating to polypropylene surfaces | Release was measured in phosphate buffer saline (PBS) at 37 C over 72 h. | Dissolution of chlorhexidine, althoug the authors claim it was controlled release. | Chlorhexidine was released approx. 20% during 1st hour, ca 30% during 5 h, ca 40% during 24 h, ca 55% during 48 h and 100% during 72 h. | DOI 10.1007/s10029-016-1537-z
β-cyclodextrin (β- CD) derivatives modified with quaternary ammonium salt groups, attached to positively charged surface by electrostatic forces | Release was observed in SDS (sodium dodecyl sulfate) solution which was expected to remove all the unbound β-cyclodextrin (β- CD) attached to quaternary ammonium salt groups | Triggered/intentional release | Using SDS, most of β-cyclodextrin (β- CD) plus quaternary ammonium salt groups were removed (removal efficiency was assessed qualitatively using fluorescent dye as a proxy; also, bacterial removal with β-cyclodextrin (β- CD) plus quaternary ammonium salt groups was evaluated and could be used as a proxy to quantitatively assess the removal of QAC. The results showed that more than 99% of bacteria was removed from the surface using SDS wash) | DOI: 10.1021/acsami.6b11187
Combined thermally responsive N-isopropylacrylamide (NIPAAm) and bactericidal quaternary ammonium salts (2-(dimethylamino)-ethyl methacrylate (DMAEMA+)). Attached to surface (PDMS) covalently. | No QAC release described. Described is only effective bacterial and protein release due to thermal swelling/shrinking of thermally responsive polymer | No QAC release described. Described is only effective bacterial and protein release due to thermal swelling/shrinking of thermally responsive polymer | No QAC release described. Described is only effective bacterial and protein release due to thermal swelling/shrinking of thermally responsive polymer | DOI: 10.1021/acsami.6b08893
Surfaces where soft segments composed of polyethylene glycol (PEG) formed antifouling sub-layer and gemini quaternary ammonium salt formed upper layer | No QAC release described. QACs were covalently bound to the surfaces but the amount of QACs on the surface was measured (based on the amount of N+ on the surface of the film). Potential of QACs to accumulate on the surface of the films was observed. | No QAC release described. QACs were covalently bound to the surfaces but the amount of QACs on the surface was measured (based on the amount of N+ on the surface of the film). Potential of QACs to accumulate on the surface of the films was observed. | No QAC release described. QACs were covalently bound to the surfaces but the amount of QACs on the surface was measured (based on the amount of N+ on the surface of the film). Potential of QACs to accumulate on the surface of the films was observed. | DOI: 10.1038/srep32140
3-(trimethoxysilyl)propyldimethyloctadecyl ammonium chloride (DMOAP) was covalently bound to glass surface | No QAC release data | No QAC release data | No QAC release data | DOI: 10.1002/anie.201510813
Novel QAS polymers crosslinked to silanol groups (siloxane linkage) on glass surfaces | No QAC release data | No QAC release data | No QAC release data | 10.1039/c5bm00353a
QAC glycidyltrimethylammonium chloride (GTAC) immobilized to plasma polymerized allylamine, covalently bound to surface. | No QAC release data | No QAC release data | No QAC release data | http://dx.doi.org/10.1080/08927014.2015.1115977
Cellulose microfibrils were cationised with QAC: 2,3-epoxypropyl trimethylammonium chloride. Covalent bonding between QAC and cellulose microfibrils. Films were prepared from quaternised cellulose microfibrils. | Release studied in 1/500 diluted nutrient broth, surfaces were shaken for 24 h and subsequently filtered. The growth of bacteria in the filtrate was observed. No direct quantification of QAC was performed. | Uncontrolled shedding was assumed. | During the test time, no antibacterial action was seen i nthe filtrate. THus, it was assumed that no QAC was released. | http://dx.doi.org/10.1016/j.carbpol.2015.09.002
Gemini quaternary ammonium salt was used to modify waterborne polyurethane that was blended into a commercial poly(styrene-acrylate). | NO QAC release data. However, gemini quaternary ammonium salt was shown to be able to migrate to the surface of the polymer. No release of QAC from the surface was observed as no inhibition zones were observed (killing effect was observed only in contact mode) | NO QAC release data. However, gemini quaternary ammonium salt was shown to be able to migrate to the surface of the polymer. No release of QAC from the surface was observed as no inhibition zones were observed (killing effect was observed only in contact mode) | NO QAC release data. However, gemini quaternary ammonium salt was shown to be able to migrate to the surface of the polymer. No release of QAC from the surface was observed as no inhibition zones were observed (killing effect was observed only in contact mode) | DOI: 10.1039/c5ra16714k
Fluorosilicone multi-block copolymers tethering quaternaryammonium salt groups | No QAC release data. Bacterial killing was concluded due to the density of positive charges on the surface. | No QAC release data. Bacterial killing was concluded due to the density of positive charges on the surface. | No QAC release data. Bacterial killing was concluded due to the density of positive charges on the surface. | http://dx.doi.org/10.1016/j.apsusc.2015.04.079
Novel QAC, quaternary ammonium methacrylate compound, with perfluoroalkyl tail on one end and an acrylic moiety on the other. | NO QAC release data. However, the surface was tested with agar diffusion, zone inhibition test and no inhibition zone was observed. Thus, the killing was only due to surface-attached and non-leached QAC-s | NO QAC release data. However, the surface was tested with agar diffusion, zone inhibition test and no inhibition zone was observed. Thus, the killing was only due to surface-attached and non-leached QAC-s | NO QAC release data. However, the surface was tested with agar diffusion, zone inhibition test and no inhibition zone was observed. Thus, the killing was only due to surface-attached and non-leached QAC-s | DOI: 10.1021/acsami.5b04633
Bisunsaturated Gemini comonomer (i.e., α,ω-hexanediyl bis(dimethyl methacrylamidopropyl ammonium bromide) incorporated to antibacterial poly(styrene-co-butyl acrylate) (poly(St-co-BA)) nano-latex | No QAC release data | No QAC release data | No QAC release data | http://dx.doi.org/10.1016/j.msec.2014.12.085
Functional telechelic oligomers derived from the fragmentation of the polyisoprene chains of natural rubber. Not QAC | Not QAC | Not QAC | Not QAC | doi:10.3390/ijms16034392
Quaternary ammonium salts of PDMAEMA attached to PDMS | No QAC release data | No QAC release data | No QAC release data | http://dx.doi.org/10.1016/j.apsusc.2014.12.019
Quaternary ammonium compound bearing a 16-carbon alkyl chain and a terminal methacrylate crosslinked to soy-based matrix | No leaching of QAC from surfaces was measured. QACs assumed not leached as contact killing proven by zone of inhibition test | No leaching of QAC from surfaces was measured. QACs assumed not leached as contact killing proven by zone of inhibition test | No leaching of QAC from surfaces was measured. QACs assumed not leached as contact killing proven by zone of inhibition test | DOI: 10.1039/c5ra03881b
Finish for cotton fabric using quaternary ammonium-modified triethoxysilane. The QAC was covalently attached to cellulose surface through an ether linkage | Release of active ingredient was evaluated using ISO 105-C01:1989(E) standard method using 30 min and a solution of SDC standard detergent (5 g/L). After that the fabric was rinsed with water. Each wash in Atlas Launder-O-Meter corresponds to five home washings. | Release of QACs was not directly measured but it was assumed that no QACs was released - even after 15 cycles the fabrics retained their antimicrobial activity. | Likely no QACs was released. | http://dx.doi.org/10.1080/00405000.2014.952137
QAC dimethyloctadecyl [3-(trimethoxysilyl) propyl] ammonium chloride (C18-TSA) quaternary ammonium salt or its shorter analogue trimethyl [3-(trimethoxysilyl) propyl] ammonium chloride was covalently grafted to polyethylene and polystyrene | No QAC release data | No QAC release data | No QAC release data | http://dx.doi.org/10.1016/j.colsurfb.2014.07.003
Quaternary-ammonium-compounds tethered onto hyperbranched polyurea coatings | No leaching of QACs was quantified but no leaching was assumed due on the basis of zone inhibition test. On agar plate after 96 h at 37 °C ni inhibition xone was noted | No leaching of QACs was quantified but no leaching was assumed due on the basis of zone inhibition test. On agar plate after 96 h at 37 °C ni inhibition xone was noted | No leaching of QACs was quantified but no leaching was assumed due on the basis of zone inhibition test. On agar plate after 96 h at 37 °C ni inhibition xone was noted | DOI: 10.1002/adfm.201301686
Covalent linkage between quaternary ammonium salts, plyvinyl alcohol, cellulose and glass | QAS-PVP, QAS-glass and QAS-cellulose were incubated at 25, 50 and 90 C; per 50 mg material 1 mL of (a) distilled water at pH = 5.8, (b) acetic acid at pH = 3.6, (c) phosphoric acid at pH = 1.5 and (d) Et 3 N at pH = 10.1 was used and the sample was shaken 72 h. Liquid phase from each sample was filtrated via a cotton plug or centrifuged to get a clear solution and diluted 1:100 in LB to neutralize the influence of acidic or basic reagents. Then 5 μL of the resulting diluted solution were spotted onto the PDA agar plate seeded with bacteria and inhibitory zone was examined. A sensitivity of A. acidoterrestris towards free QAS 1 in these conditions was checked and confirmed. | Uncontrolled release of QACs | pHs 1.5-10.1 at 25 or 50 ◦C did not leach any QACs, at 90 ◦C the materials were stable between the pH values of 3.6 and 5.8, while the liquids collected from samples treated at extreme 1.5 and 10.1 pH values showed release of QAS. No quantitative values shown. | http://dx.doi.org/10.1016/j.colsurfb.2013.07.032
Photochemical crosslinking of photosensitive cis-1,4-oligoisoprenes, bearing a variable number of ammonium groups using radical (via acrylate groups) or cationic (via epoxy groups) processes. | No release of QACs was measured, However, algae were grown A. coffeaeformis were grown in leachate of the surfaces and no inhibition fo algal growth was observed. Conclusion: as the polymer chain is covalently corosslinked, detectable release of biocidal products in the marine ecosystem is prevented | No release of QACs was measured, However, algae were grown A. coffeaeformis were grown in leachate of the surfaces and no inhibition fo algal growth was observed. Conclusion: as the polymer chain is covalently corosslinked, detectable release of biocidal products in the marine ecosystem is prevented | No release of QACs was measured, However, algae were grown A. coffeaeformis were grown in leachate of the surfaces and no inhibition fo algal growth was observed. Conclusion: as the polymer chain is covalently corosslinked, detectable release of biocidal products in the marine ecosystem is prevented | http://dx.doi.org/10.1016/j.porgcoat.2013.03.028
Quaternary ammonium polyethylenimine nanoparticles 160-190 nm incorporated in dental restorative resin composites at 2% w/w | No QAC release data. It could be assumed that the material is not leaking from resin as antibacterial afficacy was still present after 1 month storage in water. | No QAC release data. It could be assumed that the material is not leaking from resin as antibacterial afficacy was still present after 1 month storage in water. | No QAC release data. It could be assumed that the material is not leaking from resin as antibacterial afficacy was still present after 1 month storage in water. | DOI: 10.1002/pat.3102
Quaternized poly[(2-dimethyl amino)ethyl methacrylate] grafted on wood | No QAC release data | No QAC release data | No QAC release data | DOI 10.1515/hf-2012-0077
PDMS with poly(sulfobetaine methacrylate) and poly(carboxybetaine methacrylate). | Not QAC | Not QAC | Not QAC | https://doi.org/10.1080/08927014.2013.777046
Quaternary ammonium salts (four different ones were used) attached to PDMS using a crosslinker | No QAC release data | No QAC release data | No QAC release data | dx.doi.org/10.1021/la304571u
Tannin and a quaternary ammonium salt (hexadecyltrimethylammonium bromide ([CH3(CH2)15N(CH3)3]Br) added to soluble matrix paints with two different binders: rosin/oleic acid and rosin/styrene−acrylate copolymer (rosin=brittle solid from pine trees) (some paint formulations contained also Zn) | Leaching of QAS (based on the leaching of polyphenols) was studied in artificial seawater over 1.5 months (40 days) | Dissolution or shedding of QAS, uncontrolled | From 1.5 g QAS/cm2, 3.5 ug/cm2 a day till 1 ug/cm2 a day was released (thus, 0.0001-0.0003% of the material was released in one day) The released amount depended on matrix - rosin/oleic acid matrix to which zinc oxide wsa added inhibited QAS from leaching. No difference was seen between rosin/oleic acid and rosin/styrene-acrylate | dx.doi.org/10.1021/ie301524r
Aliphatic polyesters based on citric acid, alkanediols, and quaternary ammonium salt (degradable antibacterial polymer) | Soaking in distilled water | Decomposition of QAS-polyester polymer (hydrolysis). Uncontrolled release | After 4 weeks 8-25% of QAS containing polymer was hydrolysed, after 16 weeks 10-35% of the polymer was hydolysed. Hydrolysis depended on the length of polymer chain. | DOI: 10.1039/c2ra21286b
Layer by layer click assembled (via alkyne−azide 1,3-dipolar cyclo) azido-functionalized poly(ethylene glycol) methyl ether methacrylate-based polymer chains (azido-poly- (PEGMA)) and alkynyl-functionalized 2-(methacryloyloxy)ethyl trimethyl ammonium chloride-based polymer chains (alkynyl-poly(META)) | No QAS release montored. But surfaces were antibacterial after 30 days of immersion in sterile seawater and barnacles did not attach after 1 week storage in natural seawater. | No QAS release montored. But surfaces were antibacterial after 30 days of immersion in sterile seawater and barnacles did not attach after 1 week storage in natural seawater. | No QAS release montored. But surfaces were antibacterial after 30 days of immersion in sterile seawater and barnacles did not attach after 1 week storage in natural seawater. | dx.doi.org/10.1021/bm300757e
QACs (4 types)covalently bonded to the polyurethane network by addition of a polyisocyanate crosslinker - polyurethane coatings | No QAC release data. However, release of QAS was estimated using ZOI test on blood agar. No inhibition zone further than the edge of the coating was observed. | No QAC release data. However, release of QAS was estimated using ZOI test on blood agar. No inhibition zone further than the edge of the coating was observed. | No QAC release data. However, release of QAS was estimated using ZOI test on blood agar. No inhibition zone further than the edge of the coating was observed. | doi:10.1016/j.porgcoat.2011.04.021
Ionic liquids similar to QAS attached to hydroxyl end-capped liquid oligoester via triisocyanate crosslinker | No release data. However, release of QAS was estimated using ZOI test on blood agar. No inhibition zone further than the edge of the coating was observed. | No release data. However, release of QAS was estimated using ZOI test on blood agar. No inhibition zone further than the edge of the coating was observed. | No release data. However, release of QAS was estimated using ZOI test on blood agar. No inhibition zone further than the edge of the coating was observed. | doi:10.1016/j.porgcoat.2011.05.006
N-alkyl-N,N-dimethyldeoxyammonium celluloses to exhibit quaternary ammonium functions | No data on release. Biodegradation potential was studied instead in acetate buffer in the presence of cellulase enzyme. Surfaces with lower degrees of substitution for cellulose wrere degraded and antibacterial compnents were release (zone of inhibition appeared) | No data on release. Biodegradation potential was studied instead in acetate buffer in the presence of cellulase enzyme. Surfaces with lower degrees of substitution for cellulose wrere degraded and antibacterial compnents were release (zone of inhibition appeared) | No data on release. Biodegradation potential was studied instead in acetate buffer in the presence of cellulase enzyme. Surfaces with lower degrees of substitution for cellulose wrere degraded and antibacterial compnents were release (zone of inhibition appeared) | DOI: 10.1002/mabi.201000398
Mix of dodecyl quaternary ammonium, methoxyethyl, and catechol groups (catechol promote immobilization of polymers to films) | No QAC release data. However, after immersion to water and subsequent drying, the orientationof polymers on surface restored showing that polymers were not removed from surface. Also surfaces were immersed to PBS and the leachate was testd on E.coli. No activity towareds E.coli was observed. | No QAC release data. However, after immersion to water and subsequent drying, the orientationof polymers on surface restored showing that polymers were not removed from surface. Also surfaces were immersed to PBS and the leachate was testd on E.coli. No activity towareds E.coli was observed. | No QAC release data. However, after immersion to water and subsequent drying, the orientationof polymers on surface restored showing that polymers were not removed from surface. Also surfaces were immersed to PBS and the leachate was testd on E.coli. No activity towareds E.coli was observed. | dx.doi.org/10.1021/la1046904
Tethered Quaternary ammonium salts in a cross-linked poly(dimethylsiloxane) Matrix | No QAC release data | No QAC release data | No QAC release data | DOI: 10.1021/la1001539
Thiol and disulfide derivatives containing a quaternary ammonium group with variable perfluorinated carbon chains with future aim to be grafted on metal surfaces | No QAC release data | No QAC release data | No QAC release data | doi:10.1016/j.jfluchem.2010.01.007
Quaternary ammonium salt chemically bound to polysiloxane coatings (20 different variants were synthesized) | No QAC release data | No QAC release data | No QAC release data | 10.1021/cc900114e
Cationic polycarboxybetaine esters to zwitterionic polycarboxybetaines | No release data | No release data | No release data | doi:10.1016/j.biomaterials.2008.08.030
Tethered quaternary ammonium salts in a crosslinked polydimethylsiloxane matrix | Artificial seawtere was used to collect toxic leachates | Uncontrolled shedding of QAS | Some coatings exhibites high leachate toxiicty suggesting that not all QAC was adequately crosslinked. Found that the stability of coating is dependent on QAS concentration but QAS at higher concentration inhibit biofilm growth. | DOI 10.1007/s11998-008-9098-4
Quaternary ammonium polyethylenimine crosslinked at 1 or 2% w/w to a resin composite | Aging was studied in PBS over 4 weeks (surface was leached over 4 weeks and antibacterial activity was then tested), leaching of material from surfaces was studied on Tryptic Soy Blood Agar with sheep blood (inhibition zones analysis) | Uncontrolled shedding of QA compounds | No quantification of leaching. No leaching was observed as the aged material exhibited antibacterial activity. In ZOI test, no inhibition zone around teh surface was seen | doi:10.1016/j.biomaterials.2008.07.003
Quaternary ammonium (QA) groups deposited on stainless steel and filter paper surfaces via plasma treatment | No release data | No release data | No release data | 10.1021/la800405x
Polymer-surface modifier treated surfaces with alkylammonium | ZOI test on agar plates | Dissolution/shedding of particles | Iin ZOI assay no evidence on release of antibacterial components was observed | 10.1021/la063718m
poly(4-vinyl-N-methylpyridinium iodide) in poly(styrene) | ZOI test on agar plates | Dissolution/shedding of particles | No ZOI was observed | Beating the bugs
ONLY ABSTRACT
Quaternary ammonium salt siloxane copolymers | No QAC release data | No QAC release data | No QAC release data | doi:10.1016/j.biomaterials.2005.11.020
Quaternized tertiary amine 2-(dimethylamino)ethyl methacrylate was polymerized directly onto Whatman | ZOI test on agar plates; washing with water | Dissolution/shedding of particles | No ZOI was observed; dring washing some antimrcobials were released (as measured using bacterial growth assay on overlaying water) but the released compiubd was significantly larger than that of the antimicrobial compound | 10.1021/bm034352k
No QAC | Not QAC | Not QAC | Not QAC | DOI: 10.1039/c3nr00007a

## Ti and not Quat. amm., Chitosan
Search phrase: | ( ( ( TITLE-ABS-KEY ( "antimicrob* coat*" ) OR TITLE-ABS-KEY ( "antibact* coat*" ) OR TITLE-ABS-KEY ( "antimicrob* surface*" ) OR TITLE-ABS-KEY ( "antibact* surface*" ) OR TITLE-ABS-KEY ( "biocid* surface*" ) OR TITLE-ABS-KEY ( "biocid* coat*" ) OR TITLE-ABS-KEY ( "antibiof* surface*" ) OR TITLE-ABS-KEY ( "antibiof* coat*" ) OR TITLE-ABS-KEY ( "antivir* surface*" ) OR TITLE-ABS-KEY ( "antivir* coat*" ) OR TITLE-ABS-KEY ( "antifung* surface*" ) OR TITLE-ABS-KEY ( "antifung* coat*" ) OR TITLE-ABS-KEY ( "antifoul* surface*" ) OR TITLE-ABS-KEY ( "antifoul* coat*" ) ) AND DOCTYPE ( ar ) ) AND ( releas* OR dissol* OR shed* ) ) AND ( TITLE-ABS-KEY ( titanium ) OR TITLE-ABS-KEY ( titania ) OR TITLE-ABS-KEY ( ti ) OR TITLE-ABS-KEY ( tio2 ) ) AND NOT ( TITLE-ABS-KEY ( silver ) OR TITLE-ABS-KEY ( ag ) OR TITLE-ABS-KEY ( chitosan* ) OR TITLE-ABS-KEY ( copper ) OR TITLE-ABS-KEY ( cu ) OR TITLE-ABS-KEY ( cuo ) OR TITLE-ABS-KEY ( "quaternary ammonium" ) OR TITLE-ABS-KEY ( zinc* ) OR TITLE-ABS-KEY ( zn* ) ) |  |  | 70 papers (12.04.18)
Material | Release medium and conditions (solution, dry abrasion, cleaning product etc) | Dissolution or shedding of particles; triggered/intentional or unconrolled continuous release/shedding | What was released and in which amount | DOI
1 |  |  | chlorhexidine diacetate (AB) released from various coatings The release kinetics varied from slow (over 200 h) to burst release: PDLLA (major 72 h, continued > 200 h) > PTF (major 6 h, continued > 200 h) > PU (burst release, continued for 72 h) > CaP/APC = PVP (burst release, major part released in 1 h) | https://doi.org/10.1002/jbm.a.30611 | different coatings (poly(D,L‐lactide) (PDLLA), politerefate (PTF), calcium phosphate/anodic plasma‐chemical treatment (CaP/APC), polyurethane (PU), and polyvinylpyrollidone (PVP) on titanium surfaces with and without chlorhexidine diacetate (CHA)
2 |  |  | (AB) 3% Rifampicin and 7% fusidic acid 60% released in the first 60 min; after 42 d, 20% had not been released (antiseptics) 2% Octenidin and 8% Irgasan 62% released in the first 60 min after 42 d, 15% had not been released In 42 d, Poly-L-Lactide (PLLA) coating degraded 13%, on avarage in 0.9% NaCl | https://doi.org/10.1002/jor.20193 | poly-L-lactide ( PLLA) coated titanium plates with different antibiotics
3 |  |  | (AB) 94% of minocycline and 95% of rifampin elute by six hours after immersion of the coated device in buffered saline solution. | DOI: 10.2106/JBJS.F.00414 | titanium-alloy pin, either coated with minocycline and rifampin (thirteen rabbits) or uncoated (twelve rabbits)
4 |  |  | poly(ε-caprolactone-co-l-lactide) (P(CL-LLA)) and poly(ε-caprolactone-co-δ-valerolactone) (P(CL-VL)) degradation products: In the case of P(CL–LLA), the amount of LA detected is 23% average after three months of immersion, lactic acid is released more rapidly than hydroxycaproic acid (2%). In the case of P(CL–VL), the degradation is very low: less than 1% of hydroxypentanoic acid and hydroxycaproic acid was hydrolysed after three months of immersion. | https://doi.org/10.1016/j.eurpolymj.2007.07.045 | Copolyesters containing ε-caprolactone and l-lactide or ε-caprolactone and δ-valerolactone at different compositions were synthesized by using tetrabutoxytitane Ti(OBu)4 at high temperature in bulk
5 |  |  |  | https://doi.org/10.1016/j.porgcoat.2008.04.010 | Not about titania at all! a model based on previous findings is developed and verified and then employed to obtain guidelines for the development of new TBT-free self-polishing coatings
6 |  |  |  | 10.3183/NPPRJ-2008-23-01-p108-119 | Spreading and adhesion of lipophilic extractives on surfaces in paper machines/no access
7 |  |  |  | https://doi.org/10.1007/s00776-008-1306-7 | One of the inorganic antimicrobials Novaron (grade VZ 600) was applied to titanium alloy (Ti6Al4V) plates/no access
8 |  |  |  | https://doi.org/10.1002/pat.1432 | Composite nano-TiO2 with doping Fe3+ and Ag, and Fe3+-Ag; no release studies
9 |  |  | (AB) gentamicin; The films (n = 3) released approximately two thirds of their total load within the first three days in modified simulated body fluid maintained at 37 °C the films continue to release drug in a relatively linear fashion until their expiration at 5.5 weeks The average total loading of these films exceeded 550 μg/cm2. From days 3–13, the films released over 11 μg/cm2/day, and during the subsequent four weeks, the films released over 4 μg/cm2/day. | https://doi.org/10.1016/j.biomaterials.2010.04.011 | Polyelectrolyte multilayers incorporating gentamicin coated on titanium implants
10 |  |  |  | https://doi.org/10.1016/j.surfcoat.2010.07.013 | TiO2 films on plasma-treated polymethyl methacrylate (PMMA); no release studies
11 |  |  |  | https://doi.org/10.1002/adem.201080030 | hexyl‐PVP or copolymers of vinyl‐N‐hexylpyridinium bromide and (4‐vinylbenzyl)phosphonic acid diethylester (poly((hexyl‐VP)‐co‐VBP)) as coating on titanium disks; no release studies
12 |  |  |  | https://doi.org/10.1016/j.biomaterials.2010.08.035 | Antimicrobial peptides (Tet213 (KRWWKWWRRC)) on calcium phosphate-coated titanium; peptide release studied only via antibacterial properties
13 |  |  | antimicrobial peptide recombinant human b-defensin-2 (rHubD2) The titanium pins were coated with an excess of rHubD2 (80 μg). After two hours of incubation about 74 to 79 μg of rHubD2 was eluted from the different titanium pins into the medium. Different functionalized titanium pins exhibited a different elution profile in a defined time span. | https://doi.org/10.2106%2FJBJS.I.01738 | titanium surfaces were functionalized by four different self-assembled monolayers (SAMs) forming methoxy silanes: (1) hexadecyltrimethoxysilane, (2) dimethoxymethyloctylsilane, (3) allyltrimethylsilane, and (4) 3-aminopropyltrimethoxysilane. In addition, calf skin type-I collagen was cross-linked to the SAM surface 3-aminopropyltrimethoxysilane; functionalized titanium surfaces were coated with recombinant human b-defensin-2 (rHubD2), an antimicrobial peptide
14 |  |  |  | https://doi.org/10.1016/j.colsurfb.2011.02.041 | Nafion/TiO2–GR composite film modified glassy carbon electrode (GCE) for paracetamol electrochemical sensing; no release studies
15 |  |  |  | DOI: 10.1021/am2003944 | Minireview about self-antimicrobial biomaterials with emphasis on plasma-based surface modification
16 |  |  |  | https://doi.org/10.1371/journal.pone.0030321 | TiO2 Nanoparticles (not coatings) effect on marine phytoplankton; no release studies
17 |  |  | synthetic analog of a novel broad‐spectrum antimicrobial peptide Cationic Steroidal Antimicrobial‐13 (CSA‐13) elution rate for the 16% (w/w) CSA‐13 combination coating was 6.11 ± 1.80, 7.16 ± 1.88, and 12.22 ± 3.31 μg/mL for measurements at 4, 8, and 24 h, respectively 18% (w/w) combination coating elution rates recorded at 4, 8, and 24 h were 9.04 ± 2.11, 10.48 ± 1.56, and 14.84 ± 1.21 μg/mL, respectively 20% (w/w) CSA‐13 demonstrated release kinetics of 10.10 ± 2.97, 14.35 ± 5.26, and 24.90 ± 3.59 μg/mL for the time points of 4,8, and 24 h, respectively. | https://doi.org/10.1002/jbm.a.34209 | bare titanium plug, silicone polymer coating on the titanium plug, CSA‐13 doped silicone polymer coatings on titanium plugs
hetero-nanostructured multilayer films comprising negatively charged titania nanosheets (TNS) and positively charged natural antibacterial agent, lysozyme (LSZ), synthesized by the electrostatic layer-by-layer assembly technique on quartz slide substrates | Quartz slide substrates (4.0 cm × 1.0 cm) in 4 mL of PBS for 30 d | No release at all | No leaching of enzyme (lysozyme) or titanium ion was observed in the supernatant when the coating was stored in PBS and the antibacterial activity is retained for at least 30 days. | https://doi.org/10.1016/j.surfcoat.2012.08.066
19 |  |  |  | https://doi.org/10.1007/s10529-012-1040-2 | Nanostructured crystalline titanium dioxide coatings on titanium grade five medical implant substrates; no release studies
20 |  |  | The initial burst release showed that 9.4% of the accumulated amount of (Z-)-4-bromo-5-(bromomethylene)-2(5H)-furanone (BBF) was slowly released from the antibacterial coating at the first sampling time of 4 hours. At the second stage of release, 80.8% of BBF was slowly released from the antibacterial coating during the next 60 days. Compared with the release curves for BBF from BBF-loaded PLLA nanoparticles, the cross-linked antibacterial coating showed a slightly lower initial burst release and a longer sustained release period. After a 15-day degradation process, some of the BBF-loaded PLLA nanoparticles in the fabricated antibacterial coating deformed from their spherical shape After 60 days of degradation, there were only a few degraded nanoparticles and fragments remaining in the pores on the microarc-oxidized titanium | https://doi.org/10.2147/IJN.S37022 | (Z-)-4-bromo-5-(bromomethylene)-2(5H)-furanone (BBF)-loaded poly(L-lactic acid) (PLLA) nanoparticles on microarc-oxidized titanium
21 |  |  |  | No DOI | Hybrid polymer composite coatings based on photopolymerizable piperazine derivatives microfilled with TiO2; no release studies
22 |  |  |  | https://doi.org/10.1016/j.colsurfb.2012.09.036 | biocides-free siloxane antifouling coatings, containing low toxic additives, such as TiO2 nanoparticles, surfactants and antioxidants, intended to prevent biofilm formation (i.e. fouling-release); no material release studies
23 |  |  | (AB) with a copolymer HA-g-PLA concentration of 6% (w/v) and for 1% (w/v) of vancomycin, the release can be prolonged up to 72 h, the amount of drug released in the intervals between next samplings is always more higher than the minimum inhibitory concentration (MIC) of vancomycin which is 1.56–3.12 mg/l. By increasing the amount of loaded vancomycin (from 1%, w/v to 2%, w/v), the rate of release increases and then the release period decreases (from 72 h to 48 h) HA-g-PLA-g-PEG causes a more prolonged release sterilization process does not cause significant changes in the vancomycin release profile. (AB) when HA-g-PLA (6%, w/v) is loaded with tobramycin (2%, w/v), the drug release profile is prolonged up to 72 h and also in this case the amount of drug released in each interval of time is always greater than MIC (1 mg/l). No significative differences in the release of tobramycin have been found by using a hydrogel of HA-g-PLA-g-PEG | https://doi.org/10.1016/j.ijpharm.2013.03.059 | hydrogels based on hyaluronic acid (HA) grafted to polylactic acid (PLA) loaded with vancomycin and/or tobramycin on titanium disks
24 |  |  |  | DOI: 10.1039/C3SM50584G | surface attachment of the model bacterium Escherichia coli was evaluated on a variety of medically relevant materials including glass, titanium, and silicone; no release studies
25 |  |  |  | DOI: 10.1021/la4014575 | short amphiphilic four-armed PEG-dopamine polymer polymers on titanium oxide surfaces; no release studies
26 |  |  |  | https://doi.org/10.1016/j.colsurfb.2013.07.061 | nti-adhesive coating on titanium surfaces by ulvans (algal polysaccharide) immobilization; no release studies
27 |  |  |  | https://doi.org/10.1016/j.colsurfb.2014.02.022 | TiO2 and stainless steel coated with our PEG-triscatecholate (non-peptidic trimeric catecholates ); no release studies for surfaces
28 |  |  | antimicrobial peptide After 11 days of incubation in saliva, the covalently anchored coatings, cov-GL13K (derived from the human salivary protein Parotid Secretory Protein (BPIFA2)) showed a 2% peptide release from the surface. Peptides from control surfaces rose to around 9% release to saliva | https://doi.org/10.1371/journal.pone.0111579 | peptide coatings on Ti surfaces
29 |  |  |  | 10.1039/C4FD00113C | UV-activated antimicrobial polymers by incorporating nano-TiO2 and nano-Au/TiO2 into medical grade silicone; no release studies
30 |  |  | (AB) Chlorhexidine-poly(4-benzoyl-p-xylylene-co-p-xylylene)-modified Ti6Al4V substrates in 2 mL PBS at 37 °C for 30 days. No trace of detectable Chlorhexidine was found in the PBS, confirming the stable binding of CHX molecules | 10.1039/C4TB00992D
31 |  |  |  | 10.1021/acsami.5b01210 | Ti-surface grafted with poly(N-hydroxyethylacrylamide) (PHEAA) brush and further decorated with triclosan (TCS); no release studies
32 |  |  |  | https://doi.org/10.1016/j.surfcoat.2014.12.021 | visible-light responsive nitrogen-doped titanium dioxide (TiO2) layer that strongly adheres to Ti materials; no release studies
33 |  |  |  | https://doi.org/10.14233/ajchem.2015.17187 | silicon-modified acrylic resin modified with nano-TiO2; no relase studies
34 |  |  |  | https://doi.org/10.1080/02772248.2015.1052204 | Review
35 |  |  |  | https://doi.org/10.1016/j.actbio.2015.05.037 | polymer brush coating of poly(l-lysine)-graft-poly(ethylene glycol) (PLL-g-PEG) on titanium; no release studies
36 |  |  | Gelatin cross-linked BBF-poly(L-lactic acid)(PLLA)-NPs on microarc oxidation (MAO)-treated commercially pure Ti specimens. The in vitro release profile of (Z-)-4-bromo-5-(bromomethylene)-2(5H)-furanone (BBF) from the antibacterial coating exhibited a biphasic release phenomenon. There was a burst release of small amounts of BBF (9.4%) into PBS in the first 4 hours. This rapid liberation was followed by a slow and sustained further release. In this sustained-release period, 80.8%of BBF was released during the following 60 days. | https://doi.org/10.2147/IJN.S75706
37 |  |  |  | https://doi.org/10.3390/ijms16024327 | copolymer coating of 4-vinyl-N-hexylpyridinium bromide and dimethyl(2-methacryloyloxyethyl) phosphonate (VP:DMMEP 30:70) on titanium; no release studies
38 |  |  | Purified fraction from a tannin-rich extract of Terminalia chebula named as Fraction 7 on a titanium alloy surface ( 1 cm × 1.5 cm × 1.6 mm). Release in 6 ml of phosphate buffer solution (pH 7.4). After 2, 5, 20, 72, 96, 120, and 144 h at 37 °C on shaker. Typical initial burst release of the Fraction 7 followed by a steady and extended release. The coated films released only about 10–15 % of the total amount coated in the first 3 days, confirming that the controlled release would take place for prolonged periods. | https://doi.org/10.1007/s12010-015-1525-2
39 |  |  |  | https://doi.org/10.1007/s11837-015-1350-7 | Chimeric antimicrobial peptides on titanium alloy implants; no release studies
40 |  |  | (AB) chlorhexidine (CHX) hexametaphosphate (HMP) NP-coated titanium specimens (10 × 10 × 1 mm). Immersed in 3 mL deionised water. Soluble CHX was released from CHX–HMP NP-coated titanium continually throughout the experimental period. Approximately 4× more CHX was released from specimens that were not coated with a salivary pellicle compared to pellicle-coated specimens. | https://doi.org/10.1007/s10856-015-5532-1
41 |  |  |  | https://doi.org/10.1116/1.4913376 | Polyethylene glycol-like coatings on titanium ; no release studies
42 |  |  |  | 10.3969/j.issn.2095-4344.2015.25.026 | In Chinese
43 |  |  |  | 10.1039/C5TB00611B | Communication; no release studies
Nanopillared TiO2 surface with an ultrathin tannic acid/gentamicin (TA/G) LbL film | TiO2 foils 4 cm × 1 cm x 0.5 mm; immersed in 0.5 mL pH 5.0 and pH 7.5 PBS, respectively, and incubated on a rotating table at 60 rpm up to 2 h at room temperature | Controlled release of antibiotics | (AB) The coating is noneluting at pH 7.5, but starts releasing increased amounts of gentamicin when pH is lowered between 7.5 and 5.0. This new LbL coating preserves its antibacterial activity even after 35 days. On the basis of a calibration curve that relates the area of an inhibition zone with the amount of gentamicin, release from 3D-nanopillared samples at pH 5.0 corresponds to 3.5 μg/cm2 | 10.1021/acsami.5b05947
45 |  |  |  | https://doi.org/10.1016/j.biomaterials.2015.07.030 | UV-photofunctionalized titanium implant; no release studies
46 |  |  | antimicrobial peptide Tet213 linked to collagen IV through sulfo-SMPB, renamed as AMPCol; multilayer AMPCol coatings on smooth titanium surfaces (LBL technique) AMPCol release increased as assembly layers increased and was released at a steady rate over time, through 28 days of measurement | https://doi.org/10.1038/srep16336
47 |  |  |  | 10.1039/C5RA19298F | photocatalytic Fe3O4@TiO2 core–shell nanoparticle/epoxy composites; no release studies
48 |  |  |  | 10.1021/acsami.5b10074 | PDMA-co-APMA were grafted onto the initiator-modified NPs by SI-ATRP. Peptides E6 (sequence RRWRIVVIRVRRC) and Tet20 (sequence KRWRIRVRVIRKC) were conjugated to the polymer brushes using iodoacetic acid N-hydroxysuccinimide ester as a linker; on titanium surfaces; no release studies
49 |  |  |  | 10.1039/C5PY01234A | Catechol-containing poly(ethylene glycol) (CaPEG) was synthesized by epoxide–amine polymerization of poly(ethylene glycol) diglycidyl ether (PEGDGE) and dopamine; CaPEG can be converted into sulfobetaine groups in a simple post-polymerization step, leading to the formation of catechol and zwitterion-bifunctionalized PEG (SBCaPEG); On titanium surfaces; no release studies
50 |  |  |  | 10.1021/acsami.5b03697 | Ti-surfaces coated with chimeric bifunctional antimicrobial peptide (TiBP1-GGG-AMP, and TiBP2-GGG-AMP); no release studies
51 |  |  |  | https://doi.org/10.1002/chem.201505173 | Communication; Graphitic C3N4‐Sensitized TiO2 Nanotube Layers; no release studies
52 |  |  |  | https://doi.org/10.2147/IJN.S100763 | halogenated furanone compound-loaded poly(L-lactic acid) nanoparticles on microarc-oxidized titanium implants; in vivo study; no release studies
53 |  |  |  | https://doi.org/10.1002/jor.23238 | antibacterial agent SPI031, a N‐alkylated 3, 6‐dihalogenocarbazol 1‐(sec‐butylamino)‐3‐(3,6‐dichloro‐9H‐carbazol‐9‐yl)propan‐2‐ol, was covalently linked to Ti substrates (SPI031‐Ti); indirect release study: no difference was found between the number of bacteria in the tissue surrounding the control‐Ti and SPI031‐Ti discs, indicating that SPI031 was not released from the implant
54 |  |  |  | 10.1039/C6TB03337G | Ti substrate treated with Tet213 or Anchor-AMP (antimicrobial peptides); no release studies
55 |  |  |  | 10.11622/smedj.2016021 | titanium surgical screws coated with the polyvinylpyrrolidone-polyurethane interpolymer; in vivo study with rabbits; no release studies
56 |  |  | (AB) vancomycin-coated (Eudragit RS and Eudragit RL, as sustained release control agents, copolymers derived from esters of acrylic and methacrylic acid + triethyl citrate as a liquid plasticizer + talc) titanium alloy; the antibiotics coating materials and polymer coating materials were coated onto the surface of the titanium alloy discs by a plurality of sets of spray. It sprayed a mixture of antibiotics and polymer materials for the first layer then sprayed the sustained release polymer materials for the second layer. This step was repeated for several times. In vitro release of vancomycin from coated samples (6 mm in diameter and 2 mm in height) was investigated in a PBS buffer (pH 7.4). The coated surfaces were immersed in 10 mL of PBS and incubated at 37°C with an orbital shaker at 70 rpm. The vancomycin-coated samples show a sustained release over 7 days, followed by the elution of 80% of the drug within the first 72 h and the antibiotic release rate gradually declines over time. In vivo release in 10-week-old male SD rats, the venous bloods from the tails, proteins were precipitated and concentration of vancomycin in the supernatant was measured. The drug concentration was detected at 0.5 h after the implantation of the vancomycin-coated sample and increased rapidly until reaching the peak at 2 h, and then followed by a sustained slow release. The drug concentration could be still detected seven days after the surgery. | https://doi.org/10.5582/bst.2017.01061
57 |  |  |  | https://doi.org/10.2147/IJN.S116105 | titanium with a nanophase TiO2 surface treatment; no release studies
58 |  |  |  | 10.1021/acsami.6b15859 | cysteinylated battacin lipopeptide, covalently immobilized on titanium Surfaces were immersed in MHB medium for 24 h (soft cleaning), and then transferred to 1 mL of fresh MHB containing 10^6 CFU per mL of P. aeruginosa and E. coli which were then allowed to grow overnight. The surfaces were then rinsed and sonicated and a CFU determination of the detached bacteria carried out. Results from this soft-cleaning assay done to test potential peptide leaching confirmed that antibacterial activity of the immobilized peptide is retained at least up to 24 h under soft-cleaning conditions.
59 |  |  |  | https://doi.org/10.1016/j.jhazmat.2017.07.005 | TiO2 nanoparticles consisting of 20% anatase with a primary particle size of about 5 nm were used to functionalize glass microfiber filters and glass slides; no release studies
60 |  |  |  | 10.22203/eCM.v033a11 | (AB) chlorhexidine-releasing epoxy-based coating on titanium implants; release was studied only from aluminium sheets: > 80 % of the release, 19 and 41 µg/cm2 chlorhexidine, respectively, occurring in the first 24 h. After 4 d, 23 and 47 µg/cm2 chlorhexidine were released from the CHX5 - and CHX10-coated sheets, respectively
61 |  |  |  | https://doi.org/10.1002/adma.201602869 | Communication; NiTi/Hydrogels Nanocomposites, no release studies
62 |  |  | (AB) silica-gentamycin (SG) nanoparticles incorporated within a gelatin matrix and cross-linked on microarc-oxidized titanium NB! release was studied in suspension!!! faster release of gentamycin in the first 12 hours in which ~29.40% of the drug was released. Overall, 88.22% of the accumulated drug release was achieved after 14 days. Decomposition of SG nanoparticles - A hollow feature appeared in the center of some nanoparticles after 3 days of immersion. The number of hollow-centered nanoparticles increased in the subsequent days, and some particles collapsed due to thinner shells. | https://doi.org/10.2147/IJN.S123622
63 |  |  |  | 10.1021/acssuschemeng.6b02737 | Tannic acid-functionalized Agr (AgrTA) deposited onto titanium. Stability studied on stainless steel (SS) surfaces There is no significant difference (p > 0.05) in inhibition of bacterial adhesion between the AgrTA-coated SS surfaces before and after aging in PBS for 30 days. Thus, the AgrTA coatings on the SS surfaces are stable. no release studies
64 |  |  | fast corroding Mg-based coatings on titanium surfaces (11 mm (diameter) × 3.5 mm (height), amount of Mg in the coating was 0.825 mg disc−1) Magnesium ions in modified Eagle’s osteogenic cell culture medium Mg2+ ions at a concentration of 8, 7 and 3 mmol l−1 d−1 were detected in the medium on days 2, 4 and 7, respectively. In the pre-incubation phase, ~ 24 mmol l−1 d−1 (0.25 mg or ~ 30% of the entire mass of the coatings) of ions were released. strong initial ion release that attenuates over time | https://doi.org/10.1080/08927014.2017.1303832
65 |  |  | anthelmintic drug niclosamide-coated titanium substrates, theoretical surface concentrations ranging from 3.1 × 10−3 to 3.1 × 10−2 μg mm−2 the results from attachment inhibition studies indicate that the hydrophobic niclosamide is not completely released into solution from the surface of the coated substrates | https://doi.org/10.1088/1748-605X/aa7105
Nanoporous Gallium Titanate Layers for Titanium Implants Ti samples were soaked in 5 mL of 5 M NaOH, rinsed with ultrapure water, and subsequently soaked in 10 mL of a mixed solution of 100 mM CaCl2 and X mM GaCl3 | surface dimensions 10 × 10 × 1 mm3 in 2 mL of phosphate-buffered saline (PBS) the pH adjusted to 7.4 at 36.5 °C. They were gently shaken at a speed of 50 strokes/min for predetermined periods of up to 7 days. | Intentional release | Ga and Ca ions released from the Ti subjected to 100Ca + 0.05Ga or 100Ga treatment metal sample subjected to 100Ga rapidly released 1.58 ppm of Ga ions within 1 h, and slowly released another 1.22 ppm up to 7 days in (a) proportion to the square root of the soaking time. Further release was not observed until 14 days. In total, 2.96 ppm of Ga ions was released. The Ga release increased up to 3.75 ppm when the metal was finally subjected to the water treatment the metal subjected to 100Ca + 0.05Ga released only 0.23 ppm Ga ions, even after 14 days. The Ga release was slightly increased up to 0.35 ppm by the final water treatment 0.34 ppm Ca ions was released from the former sample, but it decreased to 0.03 ppm with the final water treatment. | https://doi.org/10.3390/nano7080229
67 |  |  | lysozyme (embedded into a matrix of polyethylene glycol (PEG) and polycaprolactone (PCL)) coatings of Ti implants antibacterial activity of polymeric materials indicated that all tested samples have inhibited the growth of bacterial strains, demonstrating the release of the active substances from the coated Ti samples. | https://doi.org/10.1016/j.apsusc.2016.11.129
68 |  |  | (AB) titanium (Ti) disks superficially modified with tetracycline (TCH)‐incorporated polymer (Poly(dl‐lactide) (PLA) + poly(ε‐caprolactone) (PCL) + Type‐B Gelatin (GEL) from bovine skin) nanofibers For the drug release analysis TCH‐incorporated mats (15 × 15 mm2) were incubated in 10 mL of PBS at 37°C. TCH was mostly released within the first 24 h, with the more concentrated groups releasing a greater TCH amount—followed by a slow and continuous release up to 7 days. | https://doi.org/10.1002/jbm.b.33743
69 |  |  |  | https://doi.org/10.1016/j.surfcoat.2017.07.072 | photoreactive TiO2/HAp/polyacrylate hybrid thin films; polymer weight-loss (15%) was reported as a result of photooxidation; no release studies
70 |  |  |  | 10.1115/1.4038093 | Superhydrophobic Titanium Alloy / no access
71 |  |  |  | https://doi.org/10.1016/j.nanoen.2018.01.033 | photocatalytic TiO2/barium titanate (BTO)/Au multilayered coaxial heterostructured nanorod array ; no release studies
72 |  |  |  | https://doi.org/10.3390/ma11060889 | UV-responsive photocatalyst, titanium dioxide (TiO2), on an orthodontic resin; no release studies
73 |  |  |  | https://doi.org/10.1016/j.colsurfb.2018.03.019 | superhydrophobic titania nanotube arrays; no release studies
74 |  |  |  | https://doi.org/10.1016/j.colsurfa.2018.04.012 | non-biocide-release based polyurea-crosslinked cationic acrylate copolymer using 3-(methacryloylamino) propyl trimethyl- ammonium chloride (MPAC) as antibacterial functional monomer with nano-TiO2 as additive; no release studies
75 |  |  |  | https://doi.org/10.1016/j.apmt.2018.04.003 | antimicrobial peptides Mel4 and caspofungin were covalenty immobilized on titanium surfaces, the water wash alone may not remove all physisorbed caspofungin; hence small amounts may still remain on the surface and leach into the solution; no release studies
76 |  |  |  | https://doi.org/10.1016/j.colsurfb.2018.04.050 | A cell adhesive (peptide RGD), bacteriostatic (Polyethylene glycol) and bactericidal (AMP LF1-11) coating for titanium implants; no release studies
Bioactive coatings were formed on alloy Ti6Al4V by plasma electrolytic oxidation (PEO) in two different electrolytes; a conventional Ca/P-based electrolyte and its modified version with added F and Si | Immersion tests were performed at (37 ± 0.5) °C using specimens with a total exposed area of 4 cm2 placed in tightly sealed containers with 25 mL of 0.9% NaCl solution. | uncontrolled release (minor) | The measured F− content in the liquid decayed with immersion time from 32.7 μg cm−2 to 18.6 μg cm−2 and from 13.2 μg cm−2 to 7.4 μg cm−2 in PEO-Si/F-600s and PEO-Si/F-180s treatments, respectively Large amounts of liberated Ca2+ and PO43− ions, as detected by ICP in solutions acidified in order to dissolve the colloid precipitates indicate that fluorapatite precipitation and consequent depletion of the free F− content in the media is possible because the Ksp of fluorapatite is extremely low, 8.6 × 10−6; precipitation of hydroxyapatite it is evident that Al, Si and Ti liberation from PEO-Si/F coatings increase with anodizing time but remains approximately constant for Si/F-free PEO coatings. V release from the coatings is higher than from the uncoated control. Ti release was negligible from thin coatings (180s) and uncoated Ti6Al4V and was slightly higher from the thick coatings, suggesting a good long-term electrochemical stability of the materials. Considering ∼2 cm2 dental implant area, the ion release amounts for Al, V and Ti is far below the cytotoxic values | https://doi.org/10.1016/j.apsusc.2018.04.267
78 |  |  |  | https://doi.org/10.1016/j.apsusc.2018.06.016 | (AB) biocompatible composite coatings based on polyaniline (PANI) embedded with magnetite (PANI-Fe3O4) and Lincomycin hydrochloride (PANI-Lincomycin) or Lincomycin-functionalized magnetite (PANI-Fe3O4@Lincomycin) on titanium disks; hypothetical mechanism triggered by release of antibiotic; in reality, no release studies