## Pore size
SEM | 100 um
| Total length (cm) | measure 1 | measure 2 | measure 3 | measure 4 | measure 5 | measure 6 | pore 1 | pore 2 | pore 3 | pore 4 | pore 5 | pore 6 | mean | SD
GCLPL | 8.8 | 2 | 0.9 | 0.7 | 1.9 | 1.2 | 1.4 | 22.72727 | 10.22727 | 7.954545 | 21.59091 | 13.63636 | 15.90909 | 15.34091 | 5.959141
GCLPH | 8.8 | 2.2 | 1 | 0.8 | 2.4 | 1.6 | 1.9 | 25 | 11.36364 | 9.090909 | 27.27273 | 18.18182 | 21.59091 | 18.75 | 7.320511
GCHPL | 8.8 | 1.2 | 0.6 | 0.5 | 1.3 | 0.8 | 0.9 | 13.63636 | 6.818182 | 5.681818 | 14.77273 | 9.090909 | 10.22727 | 10.03788 | 3.623319
GCHPH | 8.8 | 1.5 | 0.7 | 0.6 | 1.7 | 1.1 | 1.3 | 17.04545 | 7.954545 | 6.818182 | 19.31818 | 12.5 | 14.77273 | 13.06818 | 4.966312

## Tm
Peak melting temperature (Tm)
| measure 1 | measure 2 | measure 3 | mean | SD
GCLPL | 60.61 | 57.61 | 59.28 | 59.16667 | 1.503208
GCLPH | 62.39 | 62.92 | 59.16 | 61.49 | 2.035166
GCHPL | 58.21 | 58.55 | 58.15 | 58.30333 | 0.2157159
GCHPH | 60.18 | 59.72 | 59.61 | 59.83667 | 0.3023795

## Crystallinity
Crystallinity (%)
| measure 1 | measure 2 | measure 3 | mean | SD
GCLPL | 52.22 | 53.73 | 55.82 | 53.92333 | 1.80777
GCLPH | 54.32 | 52.72 | 57.39 | 54.81 | 2.373247
GCHPL | 53.92 | 55.03 | 56.26 | 55.07 | 1.170513
GCHPH | 57.42 | 58.23 | 55.55 | 57.06667 | 1.374494