## Sheet1
DSC curves of BKBP with particle sizes of 250-180, 180–125, 125–75, 75–38 and < 38 μm, recoded from 20 to 220 ℃ at a heating rate of 10 ℃/min.
Temperature | Heat Flow | Temperature | Heat Flow | Temperature | Heat Flow | Temperature | Heat Flow | Temperature | Heat Flow
℃ | W/g | ℃ | W/g | ℃ | W/g | ℃ | W/g | ℃ | W/g
| 250-180 um |  | 180-125 um |  | 125-75 um |  | 75-38 um |  | < 38 um
31.75157 | -0.75929 | 30.3506 | -0.81896 | 30.53036 | -0.71552 | 30.93092 | -0.47531 | 32.24986 | -0.15749
32.05687 | -0.83177 | 30.61224 | -0.87482 | 31.01012 | -0.76324 | 31.89131 | -0.49729 | 32.7742 | -0.2058
32.40579 | -0.90788 | 30.83028 | -0.92237 | 31.88241 | -0.79224 | 34.24673 | -0.52603 | 33.56021 | -0.25531
32.84194 | -0.98218 | 31.04832 | -0.97521 | 34.06315 | -0.80432 | 37.47393 | -0.54421 | 34.65124 | -0.29457
33.3217 | -1.0601 | 31.39717 | -1.03333 | 37.50872 | -0.817 | 40.87557 | -0.55265 | 36.57064 | -0.32597
33.8887 | -1.1498 | 31.78964 | -1.10127 | 40.51814 | -0.82848 | 44.14636 | -0.56068 | 39.66723 | -0.34771
34.54292 | -1.21867 | 32.35653 | -1.17373 | 43.57118 | -0.83754 | 47.19906 | -0.56997 | 42.50192 | -0.35797
35.98221 | -1.31924 | 33.3595 | -1.24167 | 47.27844 | -0.84419 | 50.64417 | -0.57927 | 45.29304 | -0.37005
38.0321 | -1.39988 | 34.66771 | -1.293 | 50.50593 | -0.84902 | 53.60956 | -0.58687 | 48.86917 | -0.38575
40.16923 | -1.45062 | 36.76086 | -1.32998 | 53.29728 | -0.85023 | 56.00799 | -0.59236 | 51.61668 | -0.39722
43.65841 | -1.50408 | 39.63893 | -1.35187 | 56.43754 | -0.85506 | 59.45306 | -0.59743 | 55.14911 | -0.4087
46.79867 | -1.54847 | 42.69144 | -1.37376 | 59.92673 | -0.85808 | 62.98531 | -0.60292 | 57.98358 | -0.4087
49.80809 | -1.58925 | 46.83412 | -1.38961 | 63.11061 | -0.8617 | 65.95067 | -0.61052 | 60.42535 | -0.39843
52.81752 | -1.63002 | 50.84598 | -1.40245 | 66.42533 | -0.86593 | 69.26491 | -0.61601 | 62.16963 | -0.39783
55.91417 | -1.66264 | 54.50898 | -1.41377 | 69.47837 | -0.86956 | 73.10242 | -0.62404 | 65.52739 | -0.39843
59.27251 | -1.69073 | 57.91034 | -1.42132 | 72.96755 | -0.87318 | 75.19565 | -0.63079 | 68.79799 | -0.40085
63.24145 | -1.71882 | 61.57335 | -1.43264 | 76.3695 | -0.87922 | 79.03321 | -0.63628 | 72.28661 | -0.40326
66.59979 | -1.74509 | 65.5416 | -1.4417 | 79.72784 | -0.88345 | 82.56549 | -0.64346 | 77.21446 | -0.41413
69.95813 | -1.7759 | 68.11443 | -1.44849 | 83.56595 | -0.88828 | 86.14138 | -0.64853 | 80.96475 | -0.41715
72.83671 | -1.80489 | 72.2135 | -1.46132 | 87.01151 | -0.89493 | 89.93535 | -0.65486 | 84.62779 | -0.41896
75.80251 | -1.83932 | 75.52765 | -1.47566 | 90.67516 | -0.89855 | 92.63908 | -0.66078 | 88.29099 | -0.42802
79.597 | -1.88825 | 79.36508 | -1.49076 | 94.3388 | -0.90459 | 96.17139 | -0.66753 | 92.08493 | -0.43345
82.99895 | -1.93265 | 82.67923 | -1.50737 | 97.95883 | -0.91003 | 99.92173 | -0.67387 | 96.27133 | -0.43829
86.35729 | -1.97976 | 85.73173 | -1.52473 | 102.32031 | -0.91607 | 104.23897 | -0.68147 | 100.50137 | -0.44493
89.67202 | -2.0296 | 89.08948 | -1.54586 | 105.72226 | -0.91848 | 105.9397 | -0.68907 | 104.1209 | -0.45097
92.76867 | -2.07309 | 92.57806 | -1.57153 | 108.55722 | -0.92211 | 109.03589 | -0.6971 | 107.566 | -0.457
95.86532 | -2.11024 | 96.11024 | -1.5987 | 111.30495 | -0.92815 | 112.48099 | -0.70217 | 111.09826 | -0.46063
98.35136 | -2.13923 | 98.9011 | -1.62135 | 114.57606 | -0.93359 | 115.83886 | -0.70935 | 114.89223 | -0.46727
101.22994 | -2.16641 | 102.60771 | -1.65607 | 117.71633 | -0.94204 | 119.1968 | -0.71737 | 117.55231 | -0.46908
105.37334 | -2.18907 | 106.44514 | -1.69909 | 120.98744 | -0.9505 | 122.42392 | -0.72624 | 122.00036 | -0.47452
108.12107 | -2.19903 | 109.06157 | -1.73533 | 123.5171 | -0.95895 | 125.21496 | -0.73596 | 124.6605 | -0.47935
111.30495 | -2.21625 | 111.80883 | -1.77835 | 125.95953 | -0.98372 | 127.78832 | -0.74906 | 129.02134 | -0.48478
113.96546 | -2.25249 | 113.81476 | -1.81307 | 127.57327 | -1.00788 | 130.40528 | -0.75836 | 132.55367 | -0.49143
115.88451 | -2.2987 | 115.99512 | -1.85534 | 130.0157 | -1.03748 | 133.284 | -0.78034 | 136.39134 | -0.50229
117.58548 | -2.35307 | 118.52433 | -1.91724 | 132.24006 | -1.07372 | 135.42154 | -0.80739 | 140.4471 | -0.51558
118.67585 | -2.41015 | 119.96337 | -1.95574 | 133.94103 | -1.10997 | 137.25384 | -0.83444 | 143.41267 | -0.52886
119.76622 | -2.48263 | 121.92569 | -2.0131 | 135.38032 | -1.15044 | 138.03965 | -0.86106 | 146.33467 | -0.54336
120.76936 | -2.54696 | 123.66998 | -2.06066 | 136.42708 | -1.1891 | 138.65099 | -0.88558 | 149.47474 | -0.55966
121.64166 | -2.6122 | 125.54509 | -2.10519 | 137.43022 | -1.2187 | 139.08771 | -0.91432 | 152.70212 | -0.58019
122.81926 | -2.69284 | 127.15856 | -2.1369 | 138.60782 | -1.25735 | 139.65545 | -0.9494 | 155.27541 | -0.60133
123.64794 | -2.75083 | 129.33892 | -2.16181 | 139.56734 | -1.28937 | 140.26664 | -0.98449 | 157.93597 | -0.62548
124.91277 | -2.81063 | 131.0396 | -2.16407 | 140.57048 | -1.32984 | 140.7036 | -1.01872 | 161.07635 | -0.65568
126.43929 | -2.85684 | 133.65603 | -2.1535 | 141.39916 | -1.37877 | 141.31517 | -1.06099 | 163.56264 | -0.68708
128.00942 | -2.86862 | 135.79278 | -2.12104 | 141.87893 | -1.42468 | 141.88306 | -1.09143 | 165.56915 | -0.71365
129.40509 | -2.85956 | 138.58364 | -2.07198 | 142.48953 | -1.46213 | 142.23273 | -1.12989 | 168.09909 | -0.74686
130.49546 | -2.8215 | 140.50235 | -2.03726 | 143.18737 | -1.51045 | 142.75707 | -1.16709 | 169.53855 | -0.76618
132.10921 | -2.75627 | 143.03157 | -1.99272 | 143.5799 | -1.55153 | 143.06322 | -1.19076 | 171.894 | -0.79638
133.37404 | -2.69103 | 145.47357 | -1.95272 | 144.01605 | -1.5926 | 143.41297 | -1.21993 | 173.81318 | -0.81751
134.81333 | -2.61583 | 148.13361 | -1.91422 | 144.40858 | -1.64334 | 143.93737 | -1.24909 | 174.81677 | -0.8465
136.12177 | -2.54153 | 151.01169 | -1.87648 | 145.01919 | -1.69348 | 144.37453 | -1.27995 | 175.55866 | -0.87246
137.47383 | -2.46814 | 154.06419 | -1.841 | 145.58618 | -1.73878 | 144.8988 | -1.30827 | 176.69303 | -0.89903
138.82589 | -2.39565 | 157.33473 | -1.80402 | 146.06595 | -1.77563 | 145.33568 | -1.34082 | 178.04501 | -0.90628
140.48325 | -2.32135 | 160.7797 | -1.76929 | 146.54571 | -1.81851 | 146.42679 | -1.36702 | 179.74543 | -0.8942
141.92254 | -2.26065 | 163.87581 | -1.74438 | 147.54885 | -1.83966 | 147.38661 | -1.39915 | 181.35822 | -0.86341
143.84159 | -2.18816 | 167.23356 | -1.71721 | 148.37753 | -1.84328 | 148.17162 | -1.42747 | 183.10159 | -0.82114
145.6298 | -2.13017 | 170.54771 | -1.69457 | 149.51151 | -1.83664 | 149.04362 | -1.45156 | 185.01933 | -0.77645
147.85415 | -2.07037 | 172.64085 | -1.68173 | 151.29972 | -1.80281 | 150.13306 | -1.46128 | 186.76272 | -0.73539
149.7732 | -2.01873 | 175.64975 | -1.66664 | 152.91347 | -1.75509 | 151.35302 | -1.45028 | 188.59351 | -0.70278
152.34648 | -1.96527 | 179.22554 | -1.64928 | 154.04745 | -1.70737 | 152.31134 | -1.42534 | 190.9038 | -0.66171
155.05059 | -1.91453 | 182.49608 | -1.63569 | 155.18144 | -1.6675 | 153.26983 | -1.39533 | 193.34505 | -0.62729
158.06001 | -1.86741 | 185.98465 | -1.62663 | 156.62073 | -1.6228 | 154.141 | -1.35855 | 195.52484 | -0.60133
160.98221 | -1.83298 | 190.21455 | -1.61531 | 157.44941 | -1.57085 | 155.36087 | -1.33234 | 198.09711 | -0.57597
164.55862 | -1.79674 | 194.48805 | -1.60927 | 158.71424 | -1.52132 | 156.53718 | -1.29514 | 201.49792 | -0.5506
168.44033 | -1.76231 | 198.23827 | -1.60927 | 159.89184 | -1.48387 | 157.67015 | -1.26344 | 204.76802 | -0.53068
170.18493 | -1.7469 | 201.50881 | -1.60776 | 161.15666 | -1.43615 | 158.8029 | -1.2292 | 207.86379 | -0.51498
175.68039 | -1.71972 | 206.08756 | -1.60927 | 162.42149 | -1.39629 | 159.93582 | -1.19749 | 211.00323 | -0.50229
179.12596 | -1.70794 | 209.14007 | -1.60625 | 163.46825 | -1.35461 | 161.1123 | -1.17551 | 214.09915 | -0.49324
182.74599 | -1.69888 | 212.80307 | -1.59493 | 165.03838 | -1.31413 | 162.89931 | -1.14211 | 217.58744 | -0.48056
186.45324 | -1.69073 | 215.81197 | -1.58436 | 166.95743 | -1.26702 | 165.64554 | -1.10745
190.46581 | -1.68982 | 219.16972 | -1.56171 | 168.87648 | -1.24527 | 167.17132 | -1.07532
196.65911 | -1.69435 |  |  | 171.14445 | -1.2187 | 168.95863 | -1.04446
200.84613 | -1.70341 |  |  | 173.6305 | -1.18487 | 171.66154 | -1.0174
202.76518 | -1.70523 |  |  | 176.16015 | -1.16252 | 174.71356 | -0.99076
206.12352 | -1.71066 |  |  | 179.30042 | -1.14681 | 177.59129 | -0.96836
209.04571 | -1.71157 |  |  | 182.39707 | -1.12567 | 181.34104 | -0.94806
212.36043 | -1.70976 |  |  | 186.10433 | -1.10755 | 184.6984 | -0.93072
216.06769 | -1.70069 |  |  | 189.76797 | -1.09305 | 188.4047 | -0.91635
219.73133 | -1.67986 |  |  | 193.21354 | -1.07614 | 192.63423 | -0.90366
|  |  |  | 196.61549 | -1.06164 | 195.94806 | -0.89013
|  |  |  | 200.01745 | -1.05379 | 199.26203 | -0.87744
|  |  |  | 203.02687 | -1.04352 | 202.57595 | -0.86349
|  |  |  | 206.21075 | -1.03144 | 206.32591 | -0.85038
|  |  |  | 209.74355 | -1.01936 | 209.77061 | -0.83219
|  |  |  | 212.36043 | -1.00184 | 212.95355 | -0.81739
|  |  |  | 215.28262 | -0.98976 | 215.00283 | -0.79752
|  |  |  | 219.42603 | -0.97466 | 217.88057 | -0.77173