## Sheet1
Cholesterol adsorption capacity of BKBP for different particle size (a), powder dosage (b), initial cholesterol concentration (c), absorption time (d) and temperature (e).
a | Powder particles | Adsorption capacity
| (μm) | mg/g
3 samples |  | sample 1 | sample 2 | sample 3 | mean | SD
| 250-180 | 19.55 | 18.72 | 19.39 | 19.22 | 0.4403408
| 180-125 | 22.07 | 22.63 | 22.59 | 22.43 | 0.31241
| 125-75 | 24.16 | 22.74 | 24.08 | 23.66 | 0.7977468
| 75-38 | 25.92 | 25.96 | 26.37 | 26.08333 | 0.2490649
| < 38 | 26.91 | 27.02 | 27.87 | 27.26667 | 0.5253887
b | Powder dosage | Adsorption capacity
| （g） | mg/g
3 samples |  | sample 1 | sample 2 | sample 3 | mean | SD
| 0.1 | 26.91 | 27.07 | 26.88 | 26.95333 | 0.09582005
| 0.2 | 21.02 | 20.59 | 23.46 | 21.69 | 1.447976
| 0.3 | 19.19 | 21.3 | 17.78 | 19.42333 | 1.761288
| 0.4 | 17.55 | 17.62 | 18.19 | 17.78667 | 0.2930744
| 0.5 | 16.29 | 15.99 | 15.73 | 16.00333 | 0.1541043
| 0.6 | 15.28 | 15.25 | 16.01 | 15.51333 | 0.3859236
c | Initial cholesterol concentration | Adsorption capacity
| mg/ml | mg/g
3 samples |  | sample 1 | sample 2 | sample 3 | mean | SD
| 0.25 | 2.02 | 2.75 | 2.73 | 2.5 | 0.4158125
| 0.5 | 7.75 | 7.28 | 7.06 | 7.363333 | 0.3524675
| 0.75 | 15.63 | 18.85 | 17.28 | 17.25333 | 1.610166
| 1 | 26.91 | 25.5 | 25.92 | 26.11 | 0.7239475
| 1.25 | 32.22 | 29.08 | 31.6 | 30.96667 | 1.663049
| 1.5 | 31.87 | 32.04 | 31.69 | 31.86667 | 0.1750238
d | Temperature ℃ | Adsorption capacity
mg/g
3 samples |  | sample 1 | sample 2 | sample 3 | mean | SD
| 18 | 29.68 | 30.02 | 28.87 | 29.52333 | 0.5907904
| 25 | 26.91 | 28.04 | 26.88 | 27.27667 | 0.6612362
| 37 | 22.93 | 23.59 | 22.06 | 22.86 | 0.7673982
| 45 | 18.88 | 17.94 | 17.6 | 18.14 | 0.6630234
| 50 | 15.56 | 12.91 | 16.52 | 14.99667 | 1.869768
| 55 | 12.87 | 13.09 | 12.45 | 12.80333 | 0.3251666
| 60 | 10.87 | 12.09 | 10.73 | 11.23 | 0.7480642
e | Time | Adsorption capacity
3 samples | min | mg/g
|  | sample 1 | sample 2 | sample 3 | mean | SD
| 10 | 10.2 | 9.87 | 10.26 | 10.11 | 0.21
| 20 | 18.55 | 19.04 | 18.7 | 18.76333 | 0.2510644
| 30 | 22.84 | 24.46 | 22.95 | 23.41667 | 0.9052256
| 60 | 25.79 | 26.8 | 24.39 | 25.66 | 1.210248
| 90 | 26.91 | 26.88 | 27.32 | 27.03667 | 0.2458319
| 120 | 27.06 | 26.49 | 27.96 | 27.17 | 0.7411478
| 150 | 27.23 | 28.14 | 26.83 | 27.4 | 0.6713419
Fitted isothermal adsorption models and their parameters, (a) Langmuir isotherm; (b) Freundlich isotherm
a
Langmuir isotherm | 1/Ce | 1/qe
| 1.21862 | 0.03716
| 1.3894 | 0.04757
| 1.62285 | 0.05211
| 1.8797 | 0.05698
| 2.18818 | 0.06139
| 2.57202 | 0.06545
b
Freundlich isotherm | Ce | qe | lg Ce | lg qe
| 0.8206 | 26.91 | -0.08586849 | 1.429914
| 0.71973 | 21.02 | -0.1428304 | 1.322633
| 0.6162 | 19.19 | -0.2102783 | 1.283075
| 0.532 | 17.55 | -0.2740884 | 1.244277
| 0.457 | 16.29 | -0.3400838 | 1.211921
| 0.3888 | 15.28 | -0.4102737 | 1.184123
Separation factor RL for the Langmuir isotherm
| C0 (mg/mL) | RL
| 0.25 | 0.804
| 0.5 | 0.672
| 0.75 | 0.578
| 1 | 0.506
| 1.25 | 0.451
| 1.5 | 0.415
| 1.75 | 0.37