## Feuil1
Pt | Cl+Ix2 | O | Si | Ti | Al | Fe | Mn | Mg | Ca | Na | K | P | S | Mineral name
Ind1Pt01 | 0.1735513 | 57.97810365 | 37.51210274 | 0.0228186613 | 1.315246626 | 0.4244171075 | 0.08230630299 | 0.8269667287 | 0.06608121269 | 1.128810872 | 0.04527708243 | 0.273403854 | 0.1822312827 | quartz
Ind1Pt02 | 0.4483716 | 44.66556767 | 17.86408119 | 1.017069622 | 12.65483707 | 10.7910403 | 0.1791254237 | 6.543220919 | 0.1227289099 | 0.7591440777 | 4.87957184 | 0.04105103287 | 0.0781893687 | Not identified
Ind1Pt03 | 1.17222447 | 50.16240445 | 0.3411219383 | 2.824400779e-05 | 0.07615481515 | 1.159568222 | 0.3019804488 | 0.4436188538 | 46.35123422 | 0.1279879938 | 0.2872750621 | 0.05949973828 | 0.07049714615 | calcite
Ind1Pt04 | 0.3879635046 | 40.1218018 | 31.0230759 | 0.05860702508 | 15.34237249 | 0.6497818989 | 0.1040647563 | 0.6418905086 | 4.043493006 | 7.282179909 | 0.2345818916 | 0.09767234447 | 0.1183801003 | plagioclase
Ind1Pt05 | 0.2032389174 | 43.93613041 | 29.23680848 | 0.02470327358 | 14.38771325 | 0.2509295763 | 0.1034752983 | 1.042184123 | 2.755629577 | 7.715437939 | 0.08544351549 | 0.1838407263 | 0.1136921633 | plagioclase
Ind1Pt06 | 0.2484136 | 52.44284374 | 27.12227651 | 0.05105808272 | 9.602413457 | 0.3559881733 | 0.09555757566 | 1.144539121 | 0.1129204721 | 1.466712766 | 6.972738943 | 0.2364377786 | 0.1904785816 | orthoclase
Ind1Pt07 | 0.1195434 | 58.13665793 | 23.26543447 | 0.06824237813 | 9.01440623 | 0.4779856487 | 0.09488319628 | 1.168674399 | 0.05162142312 | 1.428569461 | 5.786195191 | 0.299647382 | 0.1043314896 | orthoclase
Ind1Pt08 | 0.3195638104 | 42.05152629 | 54.30501251 | 0.06922410071 | 1.414775271 | 0.6166699956 | 0.1333411869 | 0.4092132868 | 0.1335391609 | 0.3285090125 | 0.1472158853 | 0.09366867739 | 0.0779638425 | quartz
Ind1Pt09 | 0.2798085 | 42.74768011 | 34.50405257 | 0.07387018218 | 11.51976332 | 0.3334002425 | 0.08232289166 | 0.6660455094 | 0.5435768889 | 8.972373576 | 0.2285051543 | 0.08800875112 | 0.0655572127 | albite
Ind1Pt10 | 0.7630892 | 52.78872976 | 15.04545592 | 12.97098256 | 2.815753254 | 0.5841389072 | 0.06835174879 | 0.90072138 | 12.85592304 | 1.082114703 | 0.289546646 | 0.1118891763 | 0.06361768586 | sphene
Ind1Pt11 | 1.376645 | 46.06061686 | 7.541090265 | 39.64395893 | 2.269781185 | 1.476236144 | 0.1232719494 | 0.7232254137 | 0.3376454411 | 0.6786863916 | 0.2863932016 | 0.02241532149 | 0.05359426652 | rutile
Ind1Pt12 | 0.34037737 | 35.6734535 | 37.01103181 | 0.1188473137 | 11.58477685 | 1.021899111 | 0.1380343665 | 0.08590045895 | 0.3822343385 | 0.1496960117 | 13.47863622 | 0.00126959159 | 0.1147970587 | orthoclase
Ind1Pt13 | 0.125889 | 54.79918177 | 23.99226884 | 0.04151228101 | 9.018132376 | 0.2317181262 | 0.04739641446 | 1.11974396 | 0.09130966966 | 10.07098738 | 0.1454378978 | 0.2333801967 | 0.1181538452 | albite
Ind1Pt14 | 1.331819 | 54.23562953 | 39.54069234 | 0.003112720604 | 1.32412182 | 0.2849002511 | 0.1221553516 | 0.7953249287 | 0.254573476 | 1.42772563 | 0.05012947662 | 0.4219291427 | 0.6007910527 | quartz
Ind1Pt15 | 8.607304102 | 45.10228881 | 31.83287361 | 0.02557629456 | 3.016763514 | 0.8713418794 | 0.2038798995 | 3.359021499 | 1.805078584 | 2.508765708 | 0.3960553388 | 1.173782717 | 3.382372414 | Sulphured MO?
Ind1Pt16 | 9.248230007 | 50.16779734 | 29.9828615 | 0.0164113584 | 1.082429766 | 1.000838534 | 0.285086771 | 1.889758223 | 1.912814452 | 2.975550133 | 0.08865597314 | 0.7150428434 | 3.081186239 | Sulphured MO?
Ind1Pt17 | 34.56849613 | 30.74252853 | 7.613863309 | 0.1243799325 | 3.247729919 | 1.417220565 | 0.5681998111 | 6.626500418 | 4.807024785 | 8.080431026 | 0.3438812913 | 2.442156625 | 8.595482512 | Sulphured MO?
Ind1Pt18 | 30.59392 | 30.004055 | 6.60765493 | 0.1395898588 | 2.778633881 | 2.416188631 | 1.4994584 | 5.873517333 | 6.177083123 | 9.151967762 | 0.3643793096 | 2.102524395 | 10.25719152 | Sulphured MO?
Ind1Pt19 | 0.9674670557 | 42.31777489 | 53.79927131 | 0.03005537869 | 1.176246625 | 0.749917938 | 0.278178024 | 0.330193039 | 0.1984919449 | 0.1798649904 | 0.0828055007 | 0.03836192575 | 0.1991904658 | quartz
Ind1Pt20 | 4.712800369 | 41.51260493 | 24.89043331 | 0.0922002446 | 13.98613066 | 3.274024179 | 0.05996093056 | 3.511944653 | 1.225481045 | 2.496164398 | 2.982204625 | 0.7629815164 | 1.746616531 | Sulphured MO?
Ind1Pt21 | 0.315587044 | 47.50673146 | 2.771582553 | 0.1144630469 | 1.934751182 | 42.71069001 | 0.1608762463 | 1.661130755 | 0.126663339 | 2.056728756 | 0.1400081192 | 0.3362731786 | 0.2519147017 | Fe(OH)3?
Ind1Pt22 | 1.095588 | 54.52177739 | 4.14205585 | 31.07252463 | 2.90399113 | 1.654631719 | 0.08107872663 | 1.690850086 | 0.8205491328 | 1.178108106 | 0.6140576775 | 0.1572680746 | 0.5490534992 | rutile
Ind1Pt23 | 1.273447 | 47.33906261 | 22.04216389 | 0.1147091769 | 16.66489795 | 2.527921577 | 0.08330811262 | 3.097960446 | 0.2423542772 | 0.7709334609 | 5.824863656 | 0.09509817007 | 0.3694500739 | sericite?
Ind1Pt24 | 1.119802321 | 54.99110997 | 3.078260277 | 32.85790422 | 2.931515681 | 1.397033702 | 0.105266749 | 1.303142311 | 0.4092204136 | 1.291143152 | 0.5813099304 | 0.1377207593 | 0.2509978134 | rutile
Ind1Pt25 | 0.1254174 | 51.03407619 | 45.0152341 | 0.05018353208 | 1.447001784 | 0.551284699 | 0.1459368488 | 0.5931737065 | 0.08120135909 | 0.6538978098 | 0.05044101465 | 0.1805767917 | 0.1117076438 | quartz
Ind1Pt26 | 0.2064023 | 49.58544042 | 22.06630931 | 0.09082955945 | 14.77615009 | 3.439211305 | 0.1536499562 | 4.163917635 | 0.1357076547 | 1.036719447 | 3.955344401 | 0.190022944 | 0.2250345101 | sericite?
Ind1Pt27 | 0.6572791434 | 59.25740595 | 7.665687239 | 20.27766501 | 5.545928054 | 2.234086304 | 0.09695815001 | 1.853989891 | 0.1648454352 | 1.112230499 | 1.140167079 | 0.1235487586 | 0.1317679483 | rutile
Ind1Pt28 | 0.3515288 | 46.72512818 | 27.92843561 | 0.2189076083 | 14.02628507 | 1.432142574 | 0.1340115382 | 2.329020341 | 0.4340925432 | 1.010586628 | 5.065003807 | 0.07086996021 | 0.3481218286 | sericite?
Ind2Pt29 | 8.072141188 | 11.62246317 | 60.1096242 | 0.3672757188 | 3.084966546 | 1.362529086 | 1.487942245 | 3.233010222 | 0.8967457514 | 3.117998056 | 1.192613018 | 4.690519213 | 2.555753568 | quartz
Ind2Pt30 | 1.964705 | 51.70793767 | 29.38237806 | 0.1289833907 | 9.631363324 | 0.5833742003 | 0.1354916831 | 1.142064427 | 0.5883928671 | 1.217442041 | 3.111190503 | 0.1793345991 | 0.7921713643 | orthoclase?
Ind2Pt31 | 13.85089 | 16.92667045 | 42.58361227 | 0.01091168039 | 5.588203073 | 2.818473287 | 3.13316967 | 3.084886907 | 2.266666377 | 9.240997689 | 2.241503609 | 1.397900518 | 1.59718369 | amorphous quartz?
Ind2Pt32 | 0.291021 | 55.33994481 | 21.7257806 | 0.1250628519 | 13.23947858 | 0.4971929008 | 0.1925277547 | 1.280277448 | 0.1141569691 | 1.509029511 | 5.473492025 | 0.1354186319 | 0.1632737381 | phengite
Ind2Pt33 | 3.611287432 | 4.042240805 | 53.61401626 | 0.1910443539 | 15.64780915 | 2.58227798 | 0.8622630884 | 2.90529146 | 0.2984842887 | 1.768256321 | 11.93547918 | 1.589665222 | 2.117769666 | sericite?
Ind2Pt34 | 1.270982977 | 67.11706362 | 0.3161795139 | 0.001308024046 | 0.3639205497 | 0.5267597925 | 0.143007202 | 1.250095651 | 28.30035962 | 0.9481697178 | 0.1759442371 | 0.1097564929 | 0.06108790426 | calcite
Ind2Pt35 | 1.089748 | 62.69544097 | 1.005809966 | 0.007299228512 | 0.5178687549 | 0.7871960409 | 1.017234674 | 1.259976193 | 30.45387566 | 1.229153415 | 0.09579957206 | 0.1523279796 | 0.1503194255 | calcite
Ind2Pt36 | 1.994944 | 37.86538314 | 0.2995417493 | 0.0003503711169 | 0.1498373336 | 0.8893971269 | 0.4089707006 | 0.3594291154 | 58.31102344 | 0.1779273644 | 0.2359323746 | 0.1376667491 | 0.07323359425 | calcite
Ind2Pt37 | 0.8032945 | 70.28625101 | 0.9078909029 | 0.003155714139 | 0.3469260835 | 0.1541261153 | 0.1166456451 | 1.041378158 | 25.08980087 | 1.198843213 | 0.194227516 | 0.1304860851 | 0.08963984357 | calcite
Ind2Pt38 | 0.2270191 | 54.00132239 | 41.88357315 | 0.06918160764 | 1.465767239 | 0.4844657231 | 0.08544528137 | 0.6526948191 | 0.100141665 | 0.7527666729 | 0.05652866606 | 0.2114723313 | 0.08657574701 | quartz
Ind2Pt39 | 0.8299961215 | 44.34834884 | 51.39266641 | 0.006244253212 | 1.778239292 | 0.4595523628 | 0.2335275175 | 0.3734219589 | 0.213779811 | 0.3179058074 | 0.2145074771 | 0.1145718923 | 0.07921526287 | quartz
Ind2Pt40 | 0.256291 | 45.68844104 | 23.65332176 | 0.09479504127 | 21.14922037 | 0.6582641241 | 0.1653575276 | 1.43303117 | 0.04685575905 | 0.9658884091 | 5.812473018 | 0.06351154983 | 0.09503674888 | sericite?
Ind2Pt41 | 0.266231 | 44.68169018 | 23.26801133 | 0.178077907 | 21.23644376 | 0.8043435703 | 0.1165297413 | 1.561664353 | 0.1427580233 | 0.9342844894 | 6.757283497 | 0.09342702581 | 0.04026161757 | sericite?
Ind2Pt52 | 0.6523431912 | 49.79556337 | 46.19604205 | 0.04027134591 | 1.34417483 | 0.1737461897 | 0.210636146 | 0.6741670082 | 0.2056871627 | 0.6252284417 | 0.1023655227 | 0.125154396 | 0.1201610805 | quartz
Ind3Pt42 | 1.324057315 | 62.62367121 | 0.518844335 | 0.001749696143 | 0.4589025124 | 0.5718502606 | 0.2518617413 | 0.9055739845 | 32.77592891 | 0.701628411 | 0.2352094865 | 0.1766834502 | 0.0628591561 | calcite
Ind3Pt43 | 1.3476 | 55.88271914 | 0.2046089284 | 0.001335883789 | 0.262808769 | 0.767550882 | 0.3250240664 | 0.3684754077 | 40.68616782 | 0.3763081693 | 0.1401663734 | 0.1077533887 | 0.115005397 | calcite
Ind3Pt44 | 0.8902573611 | 39.98422997 | 34.50560122 | 0.005945847409 | 12.76389488 | 0.1208980629 | 0.09012902894 | 0.9693559025 | 0.2819844765 | 10.24374646 | 0.1400339297 | 0.174274673 | 0.1890100935 | albite
Ind3Pt45 | 0.8762884651 | 55.67997603 | 16.42347442 | 7.129965699 | 2.645262336 | 13.6658213 | 0.1394793302 | 1.504646275 | 0.3622497842 | 1.119273427 | 0.1471625803 | 0.4479413068 | 0.1392792901 | amorphous quartz?
Ind3Pt46 | 2.456792 | 19.85664459 | 2.764201406 | 0 | 0.01019390526 | 1.691260123 | 0.9017686552 | 0 | 72.94799037 | 0 | 0.3326064623 | 0.04025742727 | 0.07838483595 | calcite
Ind3Pt47 | 0.379355 | 32.2219386 | 39.92455665 | 0.1867673158 | 12.43438786 | 0.6775386325 | 0.2308762277 | 0.0939216716 | 0.2867817527 | 0.2312824255 | 13.35691365 | 0.003063567992 | 0.05156901297 | orthoclase
Ind3Pt48 | 0.1452205 | 51.54169887 | 28.43942284 | 0.04124705405 | 10.45804498 | 0.1470594285 | 0.1360762515 | 0.7085930934 | 0.06393615762 | 1.40164031 | 6.768355227 | 0.09092180708 | 0.08210658987 | orthoclase
Ind3Pt49 | 0.7765861749 | 69.40763341 | 1.248502881 | 0.008584722172 | 0.6992790884 | 0.3583135784 | 0.1118395269 | 1.52773987 | 23.93812749 | 1.413890115 | 0.2394628837 | 0.4599723617 | 0.1298798401 | calcite dolomitique
Ind3Pt50 | 0.1800107 | 50.34254502 | 20.7225629 | 0.2399558341 | 18.92054147 | 0.5707994215 | 0.117304604 | 1.472714135 | 0.1055357021 | 1.178651229 | 5.965724825 | 0.1859232089 | 0.0515007269 | sericite?
Ind3Pt51 | 0.1510888 | 54.147069 | 18.87395265 | 0.1293600152 | 17.64789144 | 0.7460409306 | 0.1650354683 | 1.656449412 | 0.04852017591 | 1.156287997 | 5.016234367 | 0.2609227328 | 0.05306903935 | sericite?
Ind4Pt53 | 0.2112793 | 44.72587167 | 20.27331724 | 1.716946235 | 10.2463961 | 11.27066285 | 0.291761432 | 3.935919525 | 0.1017657817 | 0.9573229809 | 6.24687283 | 0.04105832572 | 0.04936300952 | sericite?
Ind4Pt54 | 0.3183492 | 46.36354972 | 20.69977067 | 1.084983122 | 14.3702909 | 6.134279544 | 0.2135016731 | 3.204399906 | 0.1748790162 | 1.40839109 | 5.316831501 | 0.6239951636 | 0.1699233232 | sericite?
Ind4Pt55 | 0.9291007678 | 68.35093466 | 1.011286912 | 0.0005337613043 | 0.6272359097 | 0.5462062028 | 0.1056327804 | 1.552955118 | 25.26734925 | 1.507491009 | 0.2407824137 | 0.1476363467 | 0.1078531493 | calcite
Ind4Pt56 | 0.1143752 | 53.49148936 | 26.32102612 | 0.0380834989 | 9.881417896 | 0.3372651806 | 0.09817836315 | 0.8551952199 | 0.05223173903 | 1.271060517 | 7.145132221 | 0.2569867465 | 0.1526744757 | orthoclase
Ind4Pt57 | 0.5155270551 | 43.15558945 | 53.47736597 | 0.008696875628 | 1.44397519 | 0.5284240588 | 0.06542255079 | 0.3901262424 | 0.1050880313 | 0.2698944643 | 0.07973956366 | 0.079119406 | 0.08591420219 | quartz
Ind4Pt58 | 0.2503034 | 46.5362679 | 19.86987916 | 1.330035797 | 10.26657982 | 10.76092818 | 0.3189850238 | 3.937375133 | 0.09573416517 | 0.9988955212 | 5.467014231 | 0.1239755086 | 0.1046549736 | sericite?
Ind4Pt59 | 0.2021434 | 54.24337538 | 41.93702167 | 0.04001474963 | 1.327142198 | 0.2250060711 | 0.09417038922 | 0.6121687145 | 0.08820507511 | 0.8051866511 | 0.1149860736 | 0.2251988643 | 0.1461898796 | quartz
Ind4Pt60 | 5.094163745 | 46.13378645 | 11.78307202 | 0.01082428305 | 22.31441445 | 6.289639522 | 0.1157851194 | 3.76618787 | 1.021882967 | 2.818704843 | 0.1806240148 | 0.754342552 | 1.105282133 | verre?
Ind4Pt61 | 1.646668 | 48.57166263 | 21.27217247 | 0.1181581587 | 17.75007978 | 1.279640544 | 0.07458769404 | 2.537705029 | 0.4077426451 | 1.48068637 | 4.340052242 | 0.4378828867 | 0.494880629 | sericite?
Ind4Pt62 | 1.188814 | 51.89494776 | 11.15975741 | 0.03416482735 | 21.54568556 | 9.324233919 | 0.1450474396 | 2.340378562 | 0.3090314104 | 1.529262809 | 0.1081673581 | 0.6310805893 | 0.1985330051 | verre?
Ind5Pt63 | 0.1015674 | 52.65681849 | 19.46797276 | 0.1584856897 | 17.94108393 | 0.8819210385 | 0.1326690469 | 1.592235137 | 0.09679641866 | 1.623753031 | 5.14706686 | 0.1601509781 | 0.0715693757 | sericite?
Ind5Pt64 | 0.2835061 | 52.21543419 | 15.26465126 | 0.3133649763 | 10.84389661 | 7.641016186 | 0.2294038062 | 7.517078465 | 0.2826405622 | 1.813240187 | 2.929403865 | 0.3971924654 | 0.2998789571 | biotite?
Ind5Pt65 | 0.2932238 | 29.11880105 | 23.33031136 | 1.008796985 | 13.85035214 | 14.75436096 | 0.2929436839 | 8.822644008 | 0.3959689938 | 0.1996140108 | 7.90131509 | 0.03605401888 | 0.07994021141 | biotite?
Ind5Pt66 | 0.03409591948 | 43.71126955 | 20.19652763 | 0.03565443063 | 15.17317696 | 11.06177184 | 0.1653792004 | 8.08693863 | 0.2347262482 | 0.8470746642 | 0.2910711755 | 0.07910982624 | 0.08320391948 | oxychlorite?
Ind6Pt67 | 0.1385769 | 51.824356 | 20.70998767 | 0.08591519451 | 17.33430453 | 1.486766584 | 0.0799222665 | 1.91827769 | 0.0513950568 | 1.175707869 | 4.912180166 | 0.1965386894 | 0.1169934295 | sericite?
Ind6Pt68 | 0.139669 | 36.76872941 | 27.50242042 | 0.1173179759 | 22.72630473 | 2.123662893 | 0.1847825031 | 1.662855132 | 0.06288661012 | 0.5564962333 | 8.048555823 | 0.05546243825 | 0.08145880663 | sericite?
Ind6Pt69 | 0.2602239 | 52.13811901 | 14.15848293 | 0.3183308111 | 9.879583841 | 10.16076416 | 0.1173483514 | 9.12156634 | 0.1513220918 | 1.844078744 | 1.2410126 | 0.4424272626 | 0.2044343466 | oxychlorite?
Ind6Pt70 | 1.048373 | 5.224142769 | 30.93054738 | 3.083891538 | 14.12399597 | 28.1165849 | 0.2880764647 | 8.820985528 | 0.4039038313 | 0.4135201112 | 7.507126912 | 0.2157587635 | 0.2275662917 | sericite?