## Sheet1
Filtering efficiency in %
Mask Type | Measurment 1 | Measurment 2 | Measurment 3
Surgical (SM) | 92 | 95.7 | 95.5 | [6 empty] | Particle size
Cloth mask 3 (CM3) | 76.6 | 78.3 | 80 | [6 empty] | % ABUNDANCE
Cloth mask 7 (CM7) | 81.4 | 84.2 | 84.5 | [6 empty] | M1 | M2 | M3
Cloth mask 9 (CM9) | 63.7 | 61 | 65 | [5 empty] | <5 μm | 78.8 | 83 | 78
Cloth mask 18 (CM18) | 72 | 67 | 70 | [5 empty] | 5-10μm | 16.5 | 18 | 19.5
[9 empty] | >10μm | 2.4 | 2.4 | 1.6
Filtering efficeincy of CM9 in %after washing and drying cycles
| Measurement 1 | Measurment 2 | Measurement 3
No washing | 62.5 | 65.7 | 66.8
cycle 1 | 59 | 65 | 62
cycle 2 | 56 | 58 | 60
cycle 3 | 50.2 | 55.2 | 56
cycle 4 | 47 | 52.3 | 54.7
Pore size calculation in μm
Measurments (M)
Cloth mask number (CM) | M1 | M2 | M3 | M4 | M5 | M6 | M7 | M8 | M9 | M10
1 | 556.6 | 450 | 255 | 360.38 | 540.07 | 450 | 501.7 | 291.38 | 442.3 | 274.8
2 | 212.7692 | 172.8077 | 287.6923 | 295.1154 | 289.2308 | 242.6923 | 357.3846 | 163.5385 | 198.6538 | 208.5385
3 | 238.1538 | 204 | 135.2692 | 299.7308 | 252.0769 | 228.5 | 206.5769 | 291.0769 | 270.7692 | 233.3462
4 | 76.03846 | 68.01234 | 45.46154 | 55.0123 | 86.53846 | 135.0056 | 129.008 | 79.001 | 68.012 | 69.38462
5 | 284.1923 | 349.5385 | 391.8846 | 365.6154 | 416.8462 | 286.8462 | 408.1923 | 320.8462 | 171.4231 | 299.6154
6 | 122.6923 | 151.3846 | 312.8846 | 260.3077 | 166.8846 | 244.2308 | 172.5 | 277.2308 | 229.0769 | 191.1154
7 | 76.03846 | 85.002 | 85.46154 | 100.05 | 86.53846 | 174.3846 | 133.8462 | 89.15385 | 100 | 69.38462
8 | 329.1538 | 333.3462 | 290.5769 | 367.0385 | 358.6154 | 323.1923 | 334.2308 | 268.5385 | 192.3077 | 197.0769
9 | 373.7692 | 441.6154 | 628.3077 | 404.4231 | 405.3846 | 343.4231 | 386.5 | 438.9615 | 495.9615 | 692
10 | 385.8462 | 333.8077 | 410.4615 | 387.6538 | 412.4615 | 392.6154 | 410.1538 | 404.5385 | 295.3462 | 424.2692
11 | 346.3846 | 356 | 428.3846 | 363 | 346.7308 | 462 | 479.5 | 424.3846 | 353.1154 | 372.2692
12 | 320 | 283.8462 | 307.1923 | 272.7692 | 280.8077 | 288 | 278.8077 | 267.9231 | 273.0769 | 221.8462
13 | 224.7692 | 314.1923 | 143.3462 | 131.2692 | 220 | 219.9231 | 230.3077 | 217.8077 | 214.9615 | 228.3462
14 | 360.0385 | 297.2308 | 367.6538 | 429.9615 | 244.3077 | 248.4231 | 404.4231 | 353.9231 | 383.7308 | 314.5385
15 | 268.3077 | 275.0769 | 270.6923 | 239.7308 | 492.8462 | 519.6538 | 472.6154 | 518.4615 | 546.3077 | 406.1538
16 | 310.3462 | 216.8462 | 275.4231 | 259.1538 | 337.2308 | 237.0769 | 283.8462 | 233.6154 | 287.8846 | 288.7308
17 | 258.6154 | 215.3846 | 221.8462 | 205.8077 | 340.1923 | 306.5769 | 223.4615 | 249.9231 | 293.6923 | 280.3462
18 | 378.5385 | 299.0385 | 402.7692 | 401.5385 | 289.5 | 330.2692 | 490.2692 | 433.5769 | 605.7692 | 432.9231
19 | 222.9231 | 273 | 275.0769 | 233.3077 | 260.9231 | 240.3462 | 285.0385 | 230.9615 | 271 | 297.2692
20 | 478.8077 | 369.3462 | 324.7692 | 383.7308 | 436.9615 | 399.1923 | 266.2308 | 269.1923 | 276.3846 | 240.6154
Numbers of pores per image
|  |  | cloth Mask no | image 1 | image 2 | image 3 | image 4 | image 5
|  |  | 1 | 18 | 16 | 17 | 17 | 17
|  |  | 2 | 29 | 26 | 24 | 25 | 27
|  |  | 3 | 30 | 29 | 28 | 30 | 25
|  |  | 4 | 24 | 25 | 27 | 25 | 24
|  |  | 5 | 18 | 20 | 20 | 19 | 19
|  |  | 6 | 26 | 31 | 24 | 36 | 30
|  |  | 7 | 16 | 17 | 19 | 19 | 14
|  |  | 8 | 26 | 27 | 30 | 29 | 21
|  |  | 9 | 19 | 18 | 16 | 16 | 19
|  |  | 10 | 25 | 25 | 24 | 25 | 24
|  |  | 11 | 11 | 12 | 12 | 12 | 11
|  |  | 12 | 39 | 40 | 39 | 34 | 31
|  |  | 13 | 27 | 28 | 43 | 40 | 39
|  |  | 14 | 26 | 24 | 28 | 28 | 28
|  |  | 15 | 68 | 67 | 33 | 31 | 34
|  |  | 16 | 20 | 19 | 18 | 14 | 18
|  |  | 17 | 19 | 21 | 34 | 28 | 33
|  |  | 18 | 29 | 28 | 30 | 11 | 13
|  |  | 19 | 31 | 31 | 32 | 24 | 31
|  |  | 20 | 27 | 30 | 29 | 23 | 26