## Sayfa1
| marka | renk-grup | deney no | 10 sn sıcaklık değişimi °C | 20 sn sıcaklık değişimi °C | 40 sn sıcaklık değişimi °C
1 | 1 | 1 | 1 |  | 4.7 | 6
2 | 1 | 1 | 2 |  | 3.7 | 6.5
3 | 1 | 1 | 3 |  | 4.1 | 6
4 | 1 | 1 | 4 |  | 3.6 | 5.7
5 | 1 | 1 | 5 |  | 3.1 | 5.6
6 | 1 | 1 | 6 |  | 4.8 | 6
7 | 1 | 1 | 7 |  | 4 | 5.3
8 | 1 | 2 | 1 |  | 3.8 | 5
9 | 1 | 2 | 2 |  | 3.8 | 4.9
10 | 1 | 2 | 3 |  | 3.9 | 4.7
11 | 1 | 2 | 4 |  | 3.3 | 4.4
12 | 1 | 2 | 5 |  | 3.2 | 4.6
13 | 1 | 2 | 6 |  | 4.6 | 5.6
14 | 1 | 2 | 7 |  | 4.1 | 5.1
15 | 1 | 3 | 1 |  | 3.5 | 6
16 | 1 | 3 | 2 |  | 2.8 | 4.8
17 | 1 | 3 | 3 |  | 4.2 | 6.7
18 | 1 | 3 | 4 |  | 3 | 5.8
19 | 1 | 3 | 5 |  | 3.8 | 6.3
20 | 1 | 3 | 6 |  | 3.9 | 6.3
21 | 1 | 3 | 7 |  | 3.7 | 6.1
22 | 1 | 4 | 1 |  | 4.4 | 5.4
23 | 1 | 4 | 2 |  | 4.2 | 4.8
24 | 1 | 4 | 3 |  | 4.3 | 5.7
25 | 1 | 4 | 4 |  | 3.5 | 5.2
26 | 1 | 4 | 5 |  | 3.9 | 5.6
27 | 1 | 4 | 6 |  | 3.8 | 5.1
28 | 1 | 4 | 7 |  | 3.9 | 5.2
29 | 1 | 5 | 1 |  | 3.9 | 6
30 | 1 | 5 | 2 |  | 4 | 6.1
31 | 1 | 5 | 3 |  | 3.9 | 5.8
32 | 1 | 5 | 4 |  | 4.1 | 6
33 | 1 | 5 | 5 |  | 4.4 | 6.5
34 | 1 | 5 | 6 |  | 3.9 | 6.2
35 | 1 | 5 | 7 |  | 3.8 | 6.1
36 | 1 | 6 | 1 |  | 4.1 | 6.5
37 | 1 | 6 | 2 |  | 3.8 | 6.8
38 | 1 | 6 | 3 |  | 4 | 6.3
39 | 1 | 6 | 4 |  | 4.2 | 7
40 | 1 | 6 | 5 |  | 4.5 | 7
41 | 1 | 6 | 6 |  | 4.2 | 7.2
42 | 1 | 6 | 7 |  | 4.3 | 6.9
43 | 1 | 7 | 1 |  | 4.4 | 6.5
44 | 1 | 7 | 2 |  | 4.1 | 6.2
45 | 1 | 7 | 3 |  | 3.4 | 5.9
46 | 1 | 7 | 4 |  | 3.7 | 6.1
47 | 1 | 7 | 5 |  | 3.9 | 5.7
48 | 1 | 7 | 6 |  | 4.2 | 6.3
49 | 1 | 7 | 7 |  | 4.3 | 6.5
50 | 2 | 8 | 1 |  | 3.2 | 5.1
51 | 2 | 8 | 2 |  | 4.3 | 5.8
52 | 2 | 8 | 3 |  | 3.2 | 5.3
53 | 2 | 8 | 4 |  | 3.6 | 5.6
54 | 2 | 8 | 5 |  | 2.7 | 4.6
55 | 2 | 8 | 6 |  | 4.2 | 5.5
56 | 2 | 8 | 7 |  | 4.4 | 4.9
57 | 2 | 9 | 1 |  | 3.2 | 5.1
58 | 2 | 9 | 2 |  | 3.4 | 4.4
59 | 2 | 9 | 3 |  | 3.9 | 5.8
60 | 2 | 9 | 4 |  | 3.2 | 4.8
61 | 2 | 9 | 5 |  | 3.3 | 4.6
62 | 2 | 9 | 6 |  | 3.5 | 5.1
63 | 2 | 9 | 7 |  | 3.5 | 5
64 | 2 | 10 | 1 |  | 3.2 | 5.9
65 | 2 | 10 | 2 |  | 3.5 | 6.2
66 | 2 | 10 | 3 |  | 3.2 | 5.8
67 | 2 | 10 | 4 |  | 2.8 | 5.6
68 | 2 | 10 | 5 |  | 3 | 5.9
69 | 2 | 10 | 6 |  | 2.8 | 5.9
70 | 2 | 10 | 7 |  | 2.7 | 5.3
71 | 2 | 11 | 1 |  | 3.8 | 4.8
72 | 2 | 11 | 2 |  | 3.6 | 4.8
73 | 2 | 11 | 3 |  | 3.5 | 4.7
74 | 2 | 11 | 4 |  | 3.9 | 5
75 | 2 | 11 | 5 |  | 3.7 | 4.8
76 | 2 | 11 | 6 |  | 3.7 | 5
77 | 2 | 11 | 7 |  | 3.9 | 4.4
78 | 2 | 12 | 1 |  | 3.3 | 5.2
79 | 2 | 12 | 2 |  | 3 | 5.6
80 | 2 | 12 | 3 |  | 2.8 | 5.2
81 | 2 | 12 | 4 |  | 2.8 | 4.9
82 | 2 | 12 | 5 |  | 3.1 | 5.6
83 | 2 | 12 | 6 |  | 2.6 | 4.9
84 | 2 | 12 | 7 |  | 2.8 | 5.2
85 | 2 | 13 | 1 |  | 3.5 | 5.4
86 | 2 | 13 | 2 |  | 3 | 4.8
87 | 2 | 13 | 3 |  | 3.4 | 5.2
88 | 2 | 13 | 4 |  | 3.2 | 4.9
89 | 2 | 13 | 5 |  | 3 | 4.9
90 | 2 | 13 | 6 |  | 2.9 | 5.3
91 | 2 | 13 | 7 |  | 2.6 | 4.9
92 | 2 | 14 | 1 |  | 3.4 | 4.7
93 | 2 | 14 | 2 |  | 3.2 | 5.5
94 | 2 | 14 | 3 |  | 3.7 | 5.1
95 | 2 | 14 | 4 |  | 3.6 | 5.3
96 | 2 | 14 | 5 |  | 4 | 5.3
97 | 2 | 14 | 6 |  | 3.4 | 4.9
98 | 2 | 14 | 7 |  | 4 | 5.5
99 | 3 | 15 | 1 | 3.2 | 3.7 | 4.9
100 | 3 | 15 | 2 | 3.4 | 3.8 | 4.7
101 | 3 | 15 | 3 | 3.4 | 4.3 | 5.3
102 | 3 | 15 | 4 | 3.3 | 3.6 | 5.6
103 | 3 | 15 | 5 | 3.3 | 3.2 | 4.4
104 | 3 | 15 | 6 | 3.7 | 3.2 | 4.5
105 | 3 | 15 | 7 | 3.1 | 3.6 | 5.3

## Sayfa2
Manufacturer Groups 1-2-3 |  | mean ± S.D | Med (min - max) | p | Statistically Significant Different pairs
temperature change (10sec) | 3,00 | 3,34 ± 0,19 | 3,3 (3,1 - 3,7) | -
temperature change (20sec) | 1,00 | 3,93 ± 0,42 | 3,9 (2,8 - 4,8) | 0.0001*
| 2,00 | 3,35 ± 0,45 | 3,3 (2,6 - 4,4) |  | 1-2.
| 3,00 | 3,63 ± 0,38 | 3,6 (3,2 - 4,3)
temperature change (40sec) | 1,00 | 5,88 ± 0,68 | 6 (4,4 - 7,2) | 0.0001*
| 2,00 | 5,18 ± 0,42 | 5,1 (4,4 - 6,2) |  | 1-2. | 1-3.
| 3,00 | 4,96 ± 0,45 | 4,9 (4,4 - 5,6)
Colour groups (1-15) |  | mean ± S.D | Med (min - max) | p
temperature change (10sec) | 15,00 | 3,34 ± 0,19 | 3,3 (3,1 - 3,7) | -
temperature change (20sec) | 1,00 | 4 ± 0,61 | 4 (3,1 - 4,8) | 0.0001* | 1-10. | 1-12. | 1-13.
| 2,00 | 3,81 ± 0,47 | 3,8 (3,2 - 4,6) |  | 2-10. | 2-12. | 2-13.
| 3,00 | 3,56 ± 0,5 | 3,7 (2,8 - 4,2) |  | 4-10. | 4-12. | 4-13.
| 4,00 | 4 ± 0,32 | 3,9 (3,5 - 4,4) |  | 5-10. | 5-12. | 5-13.
| 5,00 | 4 ± 0,2 | 3,9 (3,8 - 4,4) |  | 6-9. | 6-10. | 6-12. | 6-13.
| 6,00 | 4,16 ± 0,22 | 4,2 (3,8 - 4,5) |  | 7-10. | 7-12. | 7-13.
| 7,00 | 4 ± 0,36 | 4,1 (3,4 - 4,4) |  | 8-12.
| 8,00 | 3,66 ± 0,66 | 3,6 (2,7 - 4,4) |  | 11-12.
| 9,00 | 3,43 ± 0,24 | 3,4 (3,2 - 3,9) |  | 12-15.
| 10,00 | 3,03 ± 0,29 | 3 (2,7 - 3,5)
| 11,00 | 3,73 ± 0,15 | 3,7 (3,5 - 3,9)
| 12,00 | 2,91 ± 0,23 | 2,8 (2,6 - 3,3)
| 13,00 | 3,09 ± 0,31 | 3 (2,6 - 3,5)
| 14,00 | 3,61 ± 0,31 | 3,6 (3,2 - 4)
| 15,00 | 3,63 ± 0,38 | 3,6 (3,2 - 4,3)
temperature change (40sec) | 1,00 | 5,87 ± 0,38 | 6 (5,3 - 6,5) | 0.0001* | 1-2. | 1-6. | 1-9. | 1-11. | 1-13. | 1-14. | 1-15.
| 2,00 | 4,9 ± 0,39 | 4,9 (4,4 - 5,6) |  | 2-3. | 2-5. | 2-6. | 2-7. | 2-10.
| 3,00 | 6 ± 0,6 | 6,1 (4,8 - 6,7) |  | 3-4. | 3-6. | 3-8. | 3-9. | 3-11. | 3-12. | 3-13. | 3-14. | 3-15.
| 4,00 | 5,29 ± 0,31 | 5,2 (4,8 - 5,7) |  | 4-5. | 4-6. | 4-7.
| 5,00 | 6,1 ± 0,22 | 6,1 (5,8 - 6,5) |  | 5-6. | 5-8. | 5-9. | 5-11. | 5-12. | 5-13. | 5-14. | 5-15.
| 6,00 | 6,81 ± 0,31 | 6,9 (6,3 - 7,2) |  | 6-8. | 6-9. | 6-10. | 6-11. | 6-12. | 6-13. | 6-14. | 6-15.
| 7,00 | 6,17 ± 0,3 | 6,2 (5,7 - 6,5) |  | 7-8. | 7-9. | 7-11. | 7-12. | 7-13. | 7-14. | 7-15.
| 8,00 | 5,26 ± 0,42 | 5,3 (4,6 - 5,8) |  | 9-10.
| 9,00 | 4,97 ± 0,45 | 5 (4,4 - 5,8) |  | 10-11. | 10-13. | 10-15.
| 10,00 | 5,8 ± 0,28 | 5,9 (5,3 - 6,2)
| 11,00 | 4,79 ± 0,2 | 4,8 (4,4 - 5)
| 12,00 | 5,23 ± 0,29 | 5,2 (4,9 - 5,6)
| 13,00 | 5,06 ± 0,24 | 4,9 (4,8 - 5,4)
| 14,00 | 5,19 ± 0,3 | 5,3 (4,7 - 5,5)
| 15,00 | 4,96 ± 0,45 | 4,9 (4,4 - 5,6)
Mean temperature change (20sec)
Groups according to manufacturers (1-2-3)
Mean temperature change (20sec)
Groups according to colours (1-15)
Mean temperature change (40sec)
Groups according to manufacturers (1-2-3)
Mean temperature change (40sec)
Groups according to colours (1-15)