## Sheet1
Choice test
Low-moisture conditions (25% moisture content) | Colony group | Replication | Number of live termites stayed within substrate | Number of live tremites in the bait box | [6 empty] | Dry weight of wood block (g)
|  |  |  | unfilled | filled | [5 empty] | unfilled |  | bentonite |  | kaolin |  | chorite |  | attapuigite |  | illite |  | soil
[5 empty] | bentonite | kaolin | chlorite | attapulgite | illite | soil | dry(before) | dry(after) | dry(before) | dry(after) | dry(before) | dry(after) | dry(before) | dry(after) | dry(before) | dry(after) | dry(before) | dry(after) | dry(before) | dry(after)
| C1 | 1 | 6 | 0 | 1 | 0 | 0 | 4 | 64 | 0 | 4.4907 | 4.2822 | 4.0318 | 3.9116 | 4.6301 | 4.5283 | 4.3655 | 4.2372 | 3.9285 | 3.8023 | 4.4785 | 4.3374 | 4.0217 | 3.9068
|  | 2 | 13 | 0 | 0 | 1 | 0 | 0 | 61 | 0 | 4.2249 | 4.1173 | 4.0658 | 3.8936 | 4.3686 | 4.2581 | 4.093 | 3.9851 | 4.3521 | 4.2185 | 4.2038 | 4.0855 | 4.1256 | 3.9838
|  | 3 | 7 | 0 | 1 | 49 | 1 | 0 | 0 | 1 | 4.2429 | 4.1137 | 4.0684 | 3.9213 | 4.1483 | 4.0492 | 3.8385 | 3.727 | 4.0632 | 3.9384 | 5.5231 | 4.3356 | 4.2265 | 4.1092
|  | 4 | 24 | 0 | 2 | 0 | 54 | 0 | 0 | 0 | 4.4365 | 4.3097 | 4.2935 | 4.1673 | 4.641 | 4.5244 | 4.3221 | 4.0733 | 4.1824 | 4.0825 | 3.7392 | 3.6292 | 3.8143 | 3.6994
| C2 | 1 | 82 | 6 | 178 | 2 | 0 | 0 | 3 | 8 | 4.5005 | 4.4004 | 3.9521 | 3.8063 | 4.2419 | 3.9847 | 4.0748 | 3.9637 | 4.804 | 4.6676 | 4.7269 | 4.5973 | 4.4128 | 4.2767
|  | 2 | 61 | 5 | 232 | 2 | 5 | 2 | 0 | 9 | 4.4595 | 4.2581 | 4.1106 | 3.9681 | 3.9655 | 3.8528 | 5.606 | 3.3856 | 4.1218 | 4.0143 | 3.991 | 3.8861 | 3.808 | 3.6447
|  | 3 | 83 | 6 | 243 | 1 | 0 | 1 | 0 | 1 | 4.5622 | 4.2882 | 4.3839 | 4.2655 | 4.0576 | 3.9499 | 4.2907 | 4.1828 | 4.3236 | 4.1447 | 4.2737 | 4.1205 | 4.8013 | 4.671
|  | 4 | 31 | 1 | 287 | 0 | 0 | 0 | 2 | 9 | 4.6241 | 4.4371 | 4.3909 | 4.2594 | 4.0015 | 3.8788 | 4.3327 | 4.1972 | 3.8701 | 3.6985 | 4.6329 | 4.4479 | 4.4704 | 4.3594
| C3 | 1 | 159 | 11 | 179 | 0 | 1 | 4 | 1 | 1 | 4.2233 | 3.9782 | 4.3297 | 3.7528 | 4.3206 | 4.2122 | 4.5006 | 4.3746 | 4.4274 | 4.2994 | 4.3928 | 4.2638 | 4.0868 | 3.9642
|  | 2 | 46 | 0 | 263 | 2 | 0 | 0 | 0 | 2 | 4.338 | 4.1599 | 3.9842 | 3.5053 | 4.4221 | 3.3134 | 4.4858 | 4.3646 | 4.1398 | 4.012 | 4.2231 | 4.0662 | 3.7266 | 3.6071
|  | 3 | 126 | 1 | 240 | 0 | 1 | 0 | 1 | 1 | 4.3375 | 4.1993 | 4.1578 | 3.7224 | 5.0506 | 4.925 | 4.1842 | 4.004 | 4.4606 | 4.3129 | 4.1803 | 4.0642 | 3.8814 | 3.6454
|  | 4 | 67 | 6 | 276 | 0 | 3 | 4 | 0 | 1 | 3.9088 | 3.5549 | 4.0993 | 3.8406 | 4.1457 | 4.0389 | 4.4042 | 4.289 | 4.2159 | 4.0424 | 4.5677 | 4.4498 | 4.4153 | 4.2972
Moderate-moisture conditions (50% moisture content) | C1 | 1 | 14 | 0 | 0 | 0 | 0 | 116 | 0 | 0 | 4.5158 | 4.3929 | 4.1016 | 3.9658 | 4.5999 | 4.4824 | 3.9002 | 3.66 | 4.6583 | 4.4353 | 4.5095 | 4.3788 | 4.5895 | 4.4035
|  | 2 | 41 | 0 | 69 | 0 | 42 | 105 | 0 | 17 | 4.1395 | 3.8704 | 4.2356 | 4.0282 | 4.0091 | 3.9024 | 4.316 | 4.1932 | 4.0175 | 3.6995 | 4.037 | 3.8925 | 3.9045 | 3.7846
|  | 3 | 19 | 2 | 53 | 22 | 10 | 117 | 7 | 71 | 4.3366 | 4.2131 | 4.4951 | 4.3091 | 4.1557 | 4.0069 | 4.7644 | 4.6204 | 4.2523 | 4.0069 | 4.1226 | 3.9775 | 4.4776 | 4.1923
|  | 4 | 36 | 1 | 22 | 0 | 87 | 58 | 1 | 34 | 3.9178 | 3.8005 | 4.0602 | 3.9173 | 4.0078 | 3.8831 | 4.1574 | 3.9943 | 3.9252 | 3.5351 | 4.1631 | 4.0073 | 4.0504 | 3.832
| C2 | 1 | 42 | 1 | 3 | 5 | 86 | 163 | 5 | 0 | 4.0792 | 3.8292 | 3.8461 | 3.7069 | 4.3794 | 4.1063 | 3.8906 | 3.7023 | 4.3016 | 4.1425 | 4.3406 | 4.2212 | 4.14 | 3.9454
|  | 2 | 2 | 8 | 2 | 0 | 73 | 184 | 0 | 32 | 4.0772 | 3.9094 | 3.813 | 3.5737 | 4.1102 | 3.965 | 4.0288 | 3.821 | 4.0787 | 3.9312 | 3.7793 | 3.6514 | 4.0449 | 3.7525
|  | 3 | 31 | 0 | 32 | 2 | 43 | 160 | 0 | 16 | 4.7786 | 4.6576 | 3.9988 | 3.6513 | 4.2619 | 4.1771 | 4.1307 | 3.8519 | 4.6258 | 3.4599 | 4.612 | 4.4731 | 5.0272 | 4.8359
|  | 4 | 34 | 0 | 4 | 2 | 188 | 10 | 0 | 63 | 4.2646 | 4.1522 | 3.9993 | 3.7641 | 4.4569 | 4.3243 | 3.8975 | 3.6331 | 4.2908 | 4.1525 | 3.9945 | 3.873 | 4.2995 | 4.0319
| C3 | 1 | 77 | 0 | 47 | 2 | 96 | 135 | 9 | 0 | 4.6619 | 3.3896 | 4.2468 | 3.9796 | 4.2758 | 4.1541 | 4.6033 | 4.4269 | 4.6142 | 4.3467 | 4.8122 | 4.6736 | 3.6926 | 3.5932
|  | 2 | 139 | 2 | 9 | 0 | 118 | 87 | 8 | 2 | 4.7218 | 4.4441 | 4.1386 | 3.6234 | 4.7762 | 4.6454 | 4.3416 | 4.1238 | 4.5922 | 4.3479 | 3.6443 | 3.4699 | 4.2325 | 4.1176
|  | 3 | 52 | 0 | 45 | 1 | 48 | 117 | 3 | 64 | 4.7807 | 4.6422 | 4.7965 | 4.5361 | 4.2415 | 4.1106 | 4.7062 | 4.3499 | 4.9998 | 4.7882 | 3.8815 | 3.7447 | 3.8818 | 3.5576
|  | 4 | 68 | 0 | 16 | 0 | 173 | 60 | 19 | 0 | 4.1822 | 4.0431 | 3.7661 | 3.3065 | 4.4002 | 4.2597 | 4.655 | 4.4655 | 4.159 | 3.8489 | 4.2894 | 4.1157 | 4.3001 | 4.1539