## Table I
[12 empty] | Building materials |  | Nº of samples | CRa (Bq·kg-1) |  |  | ERn (x10-6 Bq·kg-1·s-1) |  |  | eRn (%)
Material | Name | aRa-226 (Bq·kg-1) | eRa-226 (Bq·kg-1) | EM/V (Bq·m-3) | eEM/V (Bq·m-3) | E (Bq·kg-1·h-1) | eE (Bq·kg-1·h-1) | E (x106 Bq·kg-1·s-1) | eE (x103 Bq·kg-1·s-1) | ԑ (%) | eԑ (%) |  |  |  | Mean | SD | Range | Mean | SD | Range | Mean | SD | Range
Concrete | Mortar resistance 5 | 11.3 | 1.3 | 1.067074 | 0.2637717 | 0.004282747 | 0.001058659 | 1.189652 | 0.2940718 | 5.013283 | 1.366879 | NM | Concrete | 9 | 26.97 | 31.76532 | 8.5 - 87.3 | 3.397508 | 2.416868 | 1.2 - 8.0 | 8.883549 | 6.697902 | 1.5 - 17.6
Concrete | Mortar resistance 7,5 | 7.55 | 0.8 | 1.349541 | 0.3642169 | 0.01005488 | 0.002713632 | 2.793022 | 0.7537866 | 17.61604 | 5.107554 |  | Cement | 5 | 33.38 | 24.21595 | 21.5 - 76.6 | 5.055278 | - | - | 11.19663 | - | -
Concrete | Conventional | 14.55 | 1.85 | 2.840345 | 1.614473 | 0.01842412 | 0.008832181 | 5.117812 | 2.453384 | 16.74951 | 8.307031 |  | Marble | 2 | 22.805 | 25.30735 | 4.9 - 40.7 | 7.313329 | - | - | 8.556604 | - | -
Concrete | High resitence | 9 | 0.75 | LD | LD | [7 empty] | Slate | 2 | 28.725 | 0.1767767 | 28.6 - 28.9 | 4.456022 | 27.0626 | 2.9 - 6.0 | 7.398077 | 3.600292 | 4.9 - 9.9
Concrete | Self-compacting | 8.5 | 2.2 | LD | LD | [7 empty] | Granite | 9 | 122.2333 | 52.94516 | 51.0 - 239.1 | 19.5279 | 19.82933 | 5.7 - 61.5 | 8.462265 | 8.67733 | 2.0 - 24.9
Concrete | Blast furnace slags | 78 | 1.5 | 1.086 | 0.4 | 0.008637595 | 0.003181435 | 2.399332 | 0.8837318 | 1.464794 | 0.5402537 |  | Ceramic | 7 | 126.4167 | 105.7627 | 49.9 - 335.0 | 0.2043561 | - | - | 0.1950149 | - | -
Concrete | Electrical furnace slags | 15.7 | 2.1 | 1.704517 | 0.394873 | 0.004739238 | 0.001097905 | 1.316455 | 0.3049736 | 3.992888 | 1.068117 |  | Wood | 1 | - | - | - | - | - | - | - | - | -
Concrete | Betao 612 | 87.3 | 4.7 | 4.215621 | 0.8551935 | 0.0288542 | 0.005853448 | 8.015054 | 1.625958 | 4.371927 | 0.9176034 |  | Aggregate | 2 | 69.85 | 39.66869 | 41.8 - 97.9 | 45.13572 | - | - | 21.95424 | - | -
Concrete | Betao MJ | 10.83 | 0.9 | 2.656948 | 0.654669 | 0.01062441 | 0.002617843 | 2.951225 | 0.7271785 | 12.97641 | 3.374327 |  | Zircon | 2 | 2069.35 | 14.42498 | 48.7 - 4090.0 | 119.291 | 4.548119 | 10.0 - 228.6 | 6.231377 | 5.049202 | 2.7 - 9.8
Cement | White | 21.6 | 2.7 | LD | LD | [6 empty] | PM | Gypsum | 2 | 4.4 | 3.11127 | 2.2 - 6.6 | 1.361608 | - | - | 142.6173 | - | -
Cement | Glue | 21.5 | 3.45 | 4.715135 | 3.357313 | 0.018199 | 0.01295822 | 5.055278 | 3.599505 | 11.19663 | 8.172269
Cement | Rapid | 76.6 | 3.6 | LD | LD
Cement | Type I Portland | 21.8 | 1.1 | LD | LD | [18 empty] | 12.23103 | 8.700726 | 1.2 | 8
Cement | II-Alhandra | 25.4 | 1.5 | LD | LD | [18 empty] | 18.199 | #VALUE! | 5.1 | 6.6
Marble | Blanco Alconera | 4.91 | 0.63 | LD | LD | [18 empty] | 16.04168 | 97.42537 | 2.9 | 6
Marble | Calcario | 40.7 | 2 | 5.307498 | 1.866632 | 0.02632798 | 0.009259478 | 7.313329 | 2.572077 | 8.556604 | 3.038566 | [12 empty] | 70.30045 | 71.38559 | 5.7 | 61.5
Slate | Villar del Rey | 28.85 | 1.45 | 3.188356 | 0.8544646 | 0.01058313 | 0.002836229 | 2.939757 | 0.7878413 | 4.852286 | 1.323061 | [12 empty] | 0.7356819
Slate | Xisto | 28.6 | 2.2 | 4.9 | 1.5 | 0.02150023 | 0.006581704 | 5.972287 | 1.828251 | 9.943868 | 3.138675
Granite | Amarillo Jara | 98 | 4.1 | 44.1 | 4 | 0.1592805 | 0.01444721 | 44.24459 | 4.013114 | 21.49883 | 2.147445 | [12 empty] | 162.4886
Granite | Azul Platino | 92.1 | 4 | 5.613063 | 1.344666 | 0.02177083 | 0.005215423 | 6.047453 | 1.448729 | 3.126753 | 0.7612556 | [12 empty] | 429.4475 | 16.37323 | 10 | 228.6
Granite | Gran Beige | 112.5 | 2.05 | 8.262019 | 1.601 | 0.02636562 | 0.005109084 | 7.323782 | 1.41919 | 3.100014 | 0.6033656
Granite | Gris Quintana | 96.5 | 2 | 6.533494 | 1.375654 | 0.02544553 | 0.005357659 | 7.068203 | 1.488239 | 3.487887 | 0.7379378 | [14 empty] | 4.32 | 28.8
Granite | Rosa Alba | 117.7 | 4.9 | 71.07 | 3.9 | 0.2212867 | 0.01214321 | 61.46852 | 3.373114 | 24.86892 | 1.712976 | [14 empty] | 18.36 | 23.76
Granite | Silver Fantasy | 135.8 | 5.7 | 6.264525 | 1.165474 | 0.02058687 | 0.003830052 | 5.718576 | 1.063903 | 2.005251 | 0.3824405 | [14 empty] | 0 | 0
Granite | Granite-5 | 239.1 | 9.8 | 17.83262 | 3.69053 | 0.06216847 | 0.01286601 | 17.26902 | 3.57389 | 3.43929 | 0.7255993 | [14 empty] | 10.44 | 21.6
Granite | Granite-8 | 51 | 2.4 | 9.239969 | 3.327275 | 0.03754547 | 0.01351997 | 10.4293 | 3.755547 | 9.737905 | 3.536397 | [14 empty] | 20.52 | 221.4
Granite | Granito-Cylinder | 157.4 | 6.5 | 11.44067 | 3.387474 | 0.05825409 | 0.01724848 | 16.18169 | 4.791245 | 4.895532 | 1.463551 | [14 empty] | 0 | 0
Ceramic | Tile 1 | 49.9 | 4.2 | 0.2309026 | 0.1490669 | 0.0007356819 | 0.0004749438 | 0.2043561 | 0.1319288 | 0.1950149 | 0.1269638 | [14 empty] | 0 | 0
Ceramic | Tile 2 | - | - | LD | LD | [20 empty] | 0 | 0
Ceramic | Uni Ouro - PP99 | 133.1 | 9.6 | LD | LD | [20 empty] | 36 | 822.96
Ceramic | Uni GELO - PG2 | 335 | 24 | LD | LD
Ceramic | Uni Estanho - PG52 | 71.8 | 5.4 | LD | LD
Ceramic | Uni Estanho - PC52 | 84.2 | 6.3 | LD | LD
Ceramic | Tile 3 | 84.5 | 3.7 | LD | LD
Wood | Wood | - | - | LD | LD
Aggregate | Arena de obra | 97.9 | 4.25 | 49.62497 | 4.01413 | 0.1624886 | 0.01314359 | 45.13572 | 3.650998 | 21.95424 | 2.015449
Aggregate | Tijolo | 41.8 | 2 | LD | LD
Zircon | Oxide | 48.7 | 1.6 | 5.488689 | 1.088037 | 0.03608712 | 0.007153643 | 10.0242 | 1.987123 | 9.801702 | 1.969522
Zircon | Silacate | 4090 | 189 | 154.8276 | 5.703216 | 0.8228079 | 0.03030889 | 228.5577 | 8.419135 | 2.661052 | 0.1572561
Plastic cement | Plastic cement | 2.2 | 0.95 | 3.656169 | 1.361608 | 0.02372011 | 0.008833701 | 6.58892 | 2.453806 | 142.6173 | 81.32428 | [12 empty] | 26.32798
Gypsum | Gypsum | 6.6 | 2.45 | LD | LD

## Risks
[7 empty] | CRn |  | EA |  | EP |  | Ia |  | Building materials |  | Nº of samples | ARn222 (Bq·m-3) |  |  | EA (mBq·m-2·h-1) |  |  | EP (mSv·y-1) |  |  | Ia (Bq·kg-1)
Material | Name | CRn (Bq·m-3) | EA (Bq·m-2·h-1) | EP (mSv·y-1) | DRn222 (mSv·y-1) | Ia (Bq·kg-1) | min | MAX | min | MAX | min | MAX | min | MAX |  |  |  | Mean | SD | Range | Mean | SD | Range | Mean | SD | Range | Mean | SD | Range
Concrete | Mortar resistance 5 | 0.1707319 | 42.68297 | 4.793565 | 4.302443 | 0.0565 | 0.1707319 | 0.6744993 | 42.68297 | 168.6248 | 4.793565 | 18.93763 | 0.03775 | 0.4365 | NM | Concrete | 9 (7) | 0.3410296 | 0.1863841 | 0,17 - 0,67 | 85.2574 | 46.59603 | 42,7 - 168,6 | 9.574941 | 5.233026 | 4,8 - 18,9 | 0.13485 | 0.1588266 | 0,04 - 0,44
Concrete | Mortar resistance 7,5 | 0.2159266 | 53.98164 | 6.062476 | 5.441349 | 0.03775 | 0.7544215 | 0.7544215 | 188.6054 | 188.6054 | 21.18157 | 21.18157 | 0.011 | 0.383 |  | Cement | 5 (1) | 0.7544215 | - | - | 188.6054 | - | - | 21.18157 | - | - | 0.1437 | 0.1402344 | 0,01 - 0,38
Concrete | Conventional | 0.4544552 | 113.6138 | 12.75954 | 11.45227 | 0.07275 | 0.8491997 | 0.8491997 | 212.2999 | 212.2999 | 23.84261 | 23.84261 | 0.02455 | 0.2035 |  | Marble | 2 (1) | 0.8491997 | - | 0,85 - 0,85 | 212.2999 | - | - | 23.84261 | - | - | 0.114025 | 0.1265368 | 0,02 - 0,20
Concrete | High resitence |  |  |  |  | 0.045 | 0.510137 | 0.784 | 127.5343 | 196 | 14.3229 | 22.01203 | 0.143 | 0.14425 |  | Slate | 2 | 0.6470685 | 0.1936504 | 0,51 - 0,78 | 161.7671 | 48.41259 | 127,5 - 196.0 | 18.16746 | 5.437037 | 14,3 - 22.0 | 0.143625 | 0.0008838835 | 0,14 - 0,14
Concrete | Self-compacting |  |  |  |  | 0.0425 | 0.89809 | 11.3712 | 224.5225 | 2842.8 | 25.21528 | 319.2642 | 0.255 | 1.1955 |  | Granite | 9 | 3.206335 | 3.621029 | 0,90 - 11,37 | 801.5838 | 905.2572 | 224,5 - 2842,8 | 90.02289 | 101.6661 | 25,2 - 319,3 | 0.6111667 | 0.2647258 | 0,26 - 1,20
Concrete | Blast furnace slags | 0.17376 | 43.44 | 4.878584 | 4.378752 | 0.39 | 0.03694442 | 0.03694442 | 9.236105 | 9.236105 | 1.037272 | 1.037272 | 0.2495 | 1.675 |  | Ceramic | 7 (1) | 0.03694442 | - | - | 9.236105 | - | - | 1.037272 | - | - | 0.6320833 | 0.5288133 | 0,25 - 1,68
Concrete | Electrical furnace slags | 0.2727227 | 68.18067 | 7.657116 | 6.872611 | 0.0785 | 0 | 0 | 0 | 0 | 0 | 0 | 0 | 0 |  | Wood | 1 (0) | - | - | - | - | - | - | - | - | - | - | - | -
Concrete | Betao 612 | 0.6744993 | 168.6248 | 18.93763 | 16.99738 | 0.4365 | 7.939995 | 7.939995 | 1984.999 | 1984.999 | 222.9278 | 222.9278 | 0.209 | 0.4895 |  | Aggregate | 2 (1) | 7.939995 | - | - | 1984.999 | - | - | 222.9278 | - | - | 0.34925 | 0.1983435 | 0,21 - 0,49
Concrete | Betao MJ | 0.4251117 | 106.2779 | 11.93568 | 10.71281 | 0.05415 | 0.8781902 | 24.77241 | 219.5475 | 6193.102 | 24.65656 | 695.5242 | 0.2435 | 20.45 |  | Zircon | 2 | 12.8253 | 16.89576 | 0,88 - 24,77 | 3206.325 | 74.9238 | 219,5 - 6193,1 | 360.0904 | 474.375 | 24,7 - 695,5 | 10.34675 | 14.28815 | 0,24 - 20,45
Cement | White |  |  |  |  | 0.011 | 0.584987 | 0.584987 | 146.2467 | 146.2467 | 16.42443 | 16.42443 | 0.033 | 0.127 | PM | Gypsum | 2 (1) | 0.584987 | - | - | 146.2467 | - | - | 16.42443 | - | - | 0.08 | 0.06646804 | 0,03 - 0,13
Cement | Glue | 0.7544215 | 188.6054 | 21.18157 | 19.01142 | 0.108
Cement | Rapid |  |  |  |  | 0.1075
Cement | Type I Portland |  |  |  |  | 0.383
Cement | II-Alhandra |  |  |  |  | 0.109
Marble | Blanco Alconera |  |  |  |  | 0.02455
Marble | Calcario | 0.8491997 | 212.2999 | 23.84261 | 21.39983 | 0.2035
Slate | Villar del Rey | 0.510137 | 127.5343 | 14.3229 | 12.85545 | 0.14425 | Rounded
Slate | Xisto | 0.784 | 196 | 22.01203 | 19.7568 | 0.143 | 0.17 | 0.67 | 42.7 | 168.6 | 4.8 | 18.9 | 0.04 | 0.44
Granite | Amarillo Jara | 7.056 | 1764 | 198.1082 | 177.8112 | 0.49 | 0.75 | 0.75 | 188.6 | 188.6 | 21.2 | 21.2 | 0.01 | 0.38
Granite | Azul Platino | 0.89809 | 224.5225 | 25.21528 | 22.63187 | 0.4605 | 0.85 | 0.85 | 212.3 | 212.3 | 23.8 | 23.8 | 0.02 | 0.2
Granite | Gran Beige | 1.32192304 | 330.48076 | 37.11506 | 33.31246 | 0.5625 | 0.51 | 0.78 | 127.5 | 196 | 14.3 | 22 | 0.14 | 0.14
Granite | Gris Quintana | 1.045359 | 261.3398 | 29.35009 | 26.34305 | 0.4825 | 0.9 | 11.37 | 224.5 | 2842.8 | 25.2 | 319.3 | 0.26 | 1.2
Granite | Rosa Alba | 11.3712 | 2842.8 | 319.2642 | 286.55424 | 0.5885 | 0.04 | 0.04 | 9.2 | 9.2 | 1 | 1 | 0.25 | 1.68
Granite | Silver Fantasy | 1.002324 | 250.581 | 28.14182 | 25.25857 | 0.679 | 0 | 0 | 0 | 0 | 0 | 0 | 0 | 0
Granite | Granite-5 | 2.853219 | 713.3049 | 80.1086 | 71.90113 | 1.1955 | 7.94 | 7.94 | 1985 | 1985 | 222.9 | 222.9 | 0.21 | 0.49
Granite | Granite-8 | 1.478395 | 369.5988 | 41.50826 | 37.25555 | 0.255 | 0.88 | 24.77 | 219.5 | 6193.1 | 24.7 | 695.5 | 0.24 | 20.45
Granite | Granito-Cylinder | 1.830507 | 457.6269 | 51.39436 | 46.12879 | 0.787 | 0.58 | 0.58 | 146.2 | 146.2 | 16.4 | 16.4 | 0.03 | 0.13
Ceramic | Tile 1 |  |  |  |  | 0.4225
Ceramic | Tile 2 | 0.03694442 | 9.236105 | 1.037272 | 0.9309994 | 0.2495
Ceramic | Uni Ouro - PP99 |  |  |  |  | -
Ceramic | Uni GELO - PG2 |  |  |  |  | 0.6655
Ceramic | Uni Estanho - PG52 |  |  |  |  | 1.675
Ceramic | Uni Estanho - PC52 |  |  |  |  | 0.359
Ceramic | Tile 3 |  |  |  |  | 0.421
Wood | Wood |  |  |  |  | -
Aggregate | Arena de obra | 7.939995 | 1984.999 | 222.9278 | 200.0879 | 0.4895
Aggregate | Tijolo |  |  |  |  | 0.209
Zircon | Oxide | 0.8781902 | 219.5475 | 24.65656 | 22.13039 | 0.2435
Zircon | Silacate | 24.77241 | 6193.102 | 695.5242 | 624.2647 | 20.45
Plastic cement | Plastic cement | 0.584987 | 146.2467 | 16.42443 | 14.74167 | 0.127
Gypsum | Gypsum |  |  |  |  | 0.033

## Risks dose
[7 empty] | DRn222 |  | Building materials |  | DRn222 (mSv·y-1)
Material | Name | CRn (Bq·m-3) | EA (Bq·m-2·h-1) | EP (mSv·y-1) | DRn222 (mSv·y-1) | Ia (Bq·kg-1) | min | MAX |  |  | Mean | SD | Range
Concrete | Mortar resistance 5 | 0.1707319 | 42.68297 | 4.793565 | 4.302443 | 0.0565 | 4.302443 | 16.99738 | NM | Concrete | 8.593946 | 4.69688 | 4,3 - 17
Concrete | Mortar resistance 7,5 | 0.2159266 | 53.98164 | 6.062476 | 5.441349 | 0.03775 | 19.01142 | 19.01142 |  | Cement | 19.01142 | - | -
Concrete | Conventional | 0.4544552 | 113.6138 | 12.75954 | 11.45227 | 0.07275 | 21.39983 | 21.39983 |  | Marble | 21.39983 | - | -
Concrete | High resitence |  |  |  |  | 0.045 | 12.85545 | 19.7568 |  | Slate | 16.30613 | 4.879989 | 12,9 - 19,8
Concrete | Self-compacting |  |  |  |  | 0.0425 | 22.63187 | 286.55424 |  | Granite | 80.79965 | 91.24992 | 22,6 - 286,6
Concrete | Blast furnace slags | 0.17376 | 43.44 | 4.878584 | 4.378752 | 0.39 | 0.9309994 | 0.9309994 |  | Ceramic | 0.9309994 | - | -
Concrete | Electrical furnace slags | 0.2727227 | 68.18067 | 7.657116 | 6.872611 | 0.0785 | 0 | 0 |  | Wood | - | - | -
Concrete | Betao 612 | 0.6744993 | 168.6248 | 18.93763 | 16.99738 | 0.4365 | 200.0879 | 200.0879 |  | Aggregate | 200.0879 | - | -
Concrete | Betao MJ | 0.4251117 | 106.2779 | 11.93568 | 10.71281 | 0.05415 | 22.13039 | 624.2647 |  | Zircon | 323.1976 | 425.7733 | 22,1 - 624,3
Cement | White |  |  |  |  | 0.011 | 14.74167 | 14.74167 | PM | Gypsum | 14.74167 | - | -
Cement | Glue | 0.7544215 | 188.6054 | 21.18157 | 19.01142 | 0.108
Cement | Rapid |  |  |  |  | 0.1075
Cement | Type I Portland |  |  |  |  | 0.383
Cement | II-Alhandra |  |  |  |  | 0.109
Marble | Blanco Alconera |  |  |  |  | 0.02455
Marble | Calcario | 0.8491997 | 212.2999 | 23.84261 | 21.39983 | 0.2035
Slate | Villar del Rey | 0.510137 | 127.5343 | 14.3229 | 12.85545 | 0.14425 | Rounded
Slate | Xisto | 0.784 | 196 | 22.01203 | 19.7568 | 0.143 | 4.3 | 17
Granite | Amarillo Jara | 7.056 | 1764 | 198.1082 | 177.8112 | 0.49 | 19 | 19
Granite | Azul Platino | 0.89809 | 224.5225 | 25.21528 | 22.63187 | 0.4605 | 21.4 | 21.4
Granite | Gran Beige | 1.32192304 | 330.48076 | 37.11506 | 33.31246 | 0.5625 | 12.9 | 19.8
Granite | Gris Quintana | 1.045359 | 261.3398 | 29.35009 | 26.34305 | 0.4825 | 22.6 | 286.6
Granite | Rosa Alba | 11.3712 | 2842.8 | 319.2642 | 286.55424 | 0.5885 | 0.9 | 0.9
Granite | Silver Fantasy | 1.002324 | 250.581 | 28.14182 | 25.25857 | 0.679 | 0 | 0
Granite | Granite-5 | 2.853219 | 713.3049 | 80.1086 | 71.90113 | 1.1955 | 200.1 | 200.1
Granite | Granite-8 | 1.478395 | 369.5988 | 41.50826 | 37.25555 | 0.255 | 22.1 | 624.3
Granite | Granito-Cylinder | 1.830507 | 457.6269 | 51.39436 | 46.12879 | 0.787 | 14.7 | 14.7
Ceramic | Tile 1 |  |  |  |  | 0.4225
Ceramic | Tile 2 | 0.03694442 | 9.236105 | 1.037272 | 0.9309994 | 0.2495
Ceramic | Uni Ouro - PP99 |  |  |  |  | -
Ceramic | Uni GELO - PG2 |  |  |  |  | 0.6655
Ceramic | Uni Estanho - PG52 |  |  |  |  | 1.675
Ceramic | Uni Estanho - PC52 |  |  |  |  | 0.359
Ceramic | Tile 3 |  |  |  |  | 0.421
Wood | Wood |  |  |  |  | -
Aggregate | Arena de obra | 7.939995 | 1984.999 | 222.9278 | 200.0879 | 0.4895
Aggregate | Tijolo |  |  |  |  | 0.209
Zircon | Oxide | 0.8781902 | 219.5475 | 24.65656 | 22.13039 | 0.2435
Zircon | Silacate | 24.77241 | 6193.102 | 695.5242 | 624.2647 | 20.45
Plastic cement | Plastic cement | 0.584987 | 146.2467 | 16.42443 | 14.74167 | 0.127
Gypsum | Gypsum |  |  |  |  | 0.033