## Table
[5 empty] | C |  | E |  | e |  | Building materials |  | Nº of samples | CTh (Bq·kg-1) |  |  | ERn (Bq·kg-1·h-1) |  |  | eRn (%)
Material | Name | aTh-232 (Bq·kg-1) | E (Bq·kg-1·h-1) | ԑ (%) | min | MAX | min | MAX | min | MAX |  |  |  | Mean | SD | Range | Mean | SD | Range | Mean | SD | Range
Concrete | Mortar resistance 5 | 12.5 | 5.973048 | 1.066378 | 3.85 | 35.3 | 1.901273 | 10.05996 | 0.6359845 | 2.126416 | NM | Concrete | 9 | 13.96556 | 9.805601 | 3,9 - 35,3 | 6.288837 | 2.405367 | 1,9 - 10,1 | 1.221314 | 0.553597 | 0,6 - 2,1
Concrete | Mortar resistance 7,5 | 11.75 | 7.011082 | 1.331595 | 4.1 | 14.35 | 1.742835 | 5.3724 | 0.4051447 | 1.475637 |  | Cement | 5 | 10.83 | 4.188616 | 4,1 - 14,35 | 3.408327 | 1.342218 | 1,7 - 5,4 | 0.7905815 | 0.4124261 | 0,4 - 1,5
Concrete | Conventional | 9.5 | 5.854796 | 1.37535 | 1.85 | 3.9 | 3.301965 | 3.791303 | 2.169447 | 3.983143 |  | Marble | 2 | 2.875 | 1.449569 | 1,85 - 3,9 | 3.546634 | 0.3460139 | 3,3 - 3,8 | 3.076295 | 1.282477 | 2,2 - 4.0
Concrete | High resitence | 13.25 | 6.405941 | 1.078927 | 70.9 | 75 | 19.59045 | 20.96407 | 0.5829191 | 0.659864 |  | Slate | 2 | 72.95 | 2.899138 | 70,9 - 75 | 20.27726 | 2.749607 | 19,6 - 21 | 0.6213915 | 0.05440824 | 0,6 - 0,7
Concrete | Self-compacting | 3.85 | 3.668461 | 2.126416 | 10.1 | 124 | 2.607002 | 144.0907 | 0.1918478 | 4.835477 |  | Granite | 9 | 50.72222 | 32.73136 | 10,1 - 124 | 31.00689 | 46.20902 | 2,6 - 144,1 | 1.113317 | 1.431287 | 0,2 - 4,8
Concrete | Blast furnace slags | 24.1 | 7.569515 | 0.7009323 | 3.1 | 79.7 | 1.48476 | 5.837754 | 0.0459564 | 1.113975 |  | Ceramic | 7 | 42.72143 | 27.26282 | 3,1 - 79,7 | 2.237396 | 1.607418 | 1,5 - 5,8 | 0.2553363 | 0.3816014 | 0.0 - 1,1
Concrete | Electrical furnace slags | 6.4 | 1.901273 | 0.6629635 | 0.6 | 0.6 | 78.4753 | 78.4753 | 29.11834 | 29.11834 |  | Wood | 1 | 0.6 | - | - | 78.4753 | - | - | 29.11834 | - | -
Concrete | Betao 612 | 35.3 | 10.05996 | 0.6359845 | 41.25 | 53.8 | 7.828756 | 12.92969 | 0.5363286 | 4.245551 |  | Aggregate | 2 | 47.525 | 29.74234 | 41,25 - 53,8 | 10.37922 | 3.606907 | 7,8 - 12,9 | 2.39094 | 2.622817 | 0,5 - 4,2
Concrete | Betao MJ | 9.04 | 8.15546 | 2.013284 | 1.6 | 676 | 6.891946 | 330.2246 | 1.090154 | 9.612735 |  | Zircon | 2 | 338.8 | 21.49605 | 1,6 - 676.0 | 168.5583 | 228.6307 | 6,9 - 330,2 | 5.351444 | 6.026375 | 1,1 - 9,6
Cement | White | 4.1 | 2.711054 | 1.475637 | 1.1 | 1.4 | 2.522498 | 2.927186 | 4.020942 | 5.93858 | PM | Gypsum | 2 | 1.4 | 0.212132 | 1,1 - 1,4 | 2.724842 | 0.2861575 | 2,5 - 2,9 | 4.979761 | 1.355975 | 4 - 5,9
Cement | Glue | 9.6 | 1.742835 | 0.4051447
Cement | Rapid | 12.3 | 3.540256 | 0.6423248
Cement | Type I Portland | 14.35 | 5.3724 | 0.8354904
Cement | II-Alhandra | 13.8 | 3.675088 | 0.594311
Marble | Blanco Alconera | 1.85 | 3.301965 | 3.983143
Marble | Calcario | 3.9 | 3.791303 | 2.169447
Slate | Villar del Rey | 75 | 19.59045 | 0.5829191
Slate | Xisto | 70.9 | 20.96407 | 0.659864
Granite | Amarillo Jara | 48 | 24.8526 | 1.155462
Granite | Azul Platino | 10.1 | 2.607002 | 0.5760298
Granite | Gran Beige | 40.5 | 3.481664 | 0.1918478
Granite | Gris Quintana | 66.5 | 144.0907 | 4.835477
Granite | Rosa Alba | 36.1 | 8.894552 | 0.5498471 | Rounded
Granite | Silver Fantasy | 20.3 | 3.459512 | 0.3803154 | 3.9 | 35.3 | 1.9 | 10.1 | 0.6 | 2.1
Granite | Granite-5 | 57.1 | 12.10028 | 0.4729162 | 4.1 | 14.4 | 1.7 | 5.4 | 0.4 | 1.5
Granite | Granite-8 | 53.9 | 18.19281 | 0.7532448 | 1.9 | 3.9 | 3.3 | 3.8 | 2.2 | 4
Granite | Granito-Cylinder | 124 | 61.38293 | 1.104717 | 70.9 | 75 | 19.6 | 21 | 0.6 | 0.7
Ceramic | Tile 1 | 79.7 | 5.837754 | 0.1634604 | 10.1 | 124 | 2.6 | 144.1 | 0.2 | 4.8
Ceramic | Tile 2 | 53.15 | 1.514811 | 0.06360338 | 3.1 | 79.7 | 1.5 | 5.8 | 0 | 1.1
Ceramic | Uni Ouro - PP99 | 3.1 | 1.547434 | 1.113975 | 0.6 | 0.6 | 78.5 | 78.5 | 29.1 | 29.1
Ceramic | Uni GELO - PG2 | 37.5 | 1.559323 | 0.09279611 | 41.3 | 53.8 | 7.8 | 12.9 | 0.5 | 4.2
Ceramic | Uni Estanho - PG52 | 72.1 | 1.48476 | 0.0459564 | 1.6 | 676 | 6.9 | 330.2 | 1.1 | 9.6
Ceramic | Uni Estanho - PC52 | 24.2 | 1.520348 | 0.1402015 | 1.1 | 1.4 | 2.5 | 2.9 | 4 | 5.9
Ceramic | Tile 3 | 29.3 | 2.197347 | 0.1673617
Wood | Wood | 0.6 | 78.4753 | 29.11834
Aggregate | Arena de obra | 41.25 | 12.92969 | 4.245551
Aggregate | Tijolo | 53.8 | 7.828756 | 0.5363286
Zircon | Oxide | 1.6 | 6.891946 | 9.612735
Zircon | Silacate | 676 | 330.2246 | 1.090154
Plastic cement | Plastic cement | 1.1 | 2.927186 | 5.93858
Gypsum | Gypsum | 1.4 | 2.522498 | 4.020942

## Risks
[7 empty] | CTn |  | EA |  | EP |  | Ia |  | Building materials |  | Nº of samp. | ARn220 (Bq·m-3) |  |  | EA (Bq·m-2·h-1) |  |  | DRn222 (mSv·y-1) |  |  | EP (mSv·y-1) |  |  | Ia (Bq·kg-1)
Material | Name | CTn Z (Bq·m-3) | EA (Bq·m-2·h-1) | EP (mSv·y-1) | DRn220 (mSv·y-1) | Ia (Bq·kg-1) | min | MAX | min | MAX | min | MAX | min | MAX |  |  |  | Mean | SD | Range | Mean | SD | Range | Mean | SD | Range | Mean | SD | Range | Mean | SD | Range
Concrete | Mortar resistance 5 | 5.263677 | 59.52895 | 1.671368 | 1.500129 | 0.0625 | 2.310707 | 7.213528 | 26.13267 | 81.58056 | 0.7337157 | 2.290502 | 0.01925 | 0.1765 | NM | Concrete | 9 | 3.927847 | 1.622435 | 2,3 - 7,2 | 44.42153 | 18.34875 | 26,1 - 81,6 | 1.247204 | 0.5151698 | 0.7 - 2.1 | 1.247204 | 0.5151698 | 0,7 - 2,3 | 0.06982778 | 0.049028 | 0,02 - 0,18
Concrete | Mortar resistance 7,5 | 3.328245 | 37.6404 | 1.056813 | 0.94853808 | 0.05875 | 1.59707 | 2.867875 | 18.04761 | 32.4339 | 0.506715 | 0.9106327 | 0.0055 | 0.07175 |  | Cement | 5 | 2.017254 | 0.4972858 | 1,6 - 2,9 | 21.98602 | 6.029405 | 18.0 - 32,4 | 0.5540478 | 0.151941 | 0.5 - 0.8 | 0.617292 | 0.169285 | 0,5 - 0,9 | 0.04145 | 0.02492396 | 0,01 - 0,07
Concrete | Conventional | 3.192398 | 36.10406 | 1.013678 | 0.90982224 | 0.0475 | 2.122359 | 2.703222 | 24.00257 | 30.57178 | 0.6739099 | 0.8583506 | 0.00925 | 0.0195 |  | Marble | 2 | 2.412791 | 0.4107324 | 2,1 - 2,7 | 27.28718 | 4.64513 | 24.0 - 30,6 | 0.7661302 | 0.1304193 | 0.6 - 0.8 | 0.7661302 | 0.1304193 | 0,7 - 0,9 | 0.014375 | 0.007247845 | 0,01 - 0,02
Concrete | High resitence | 3.059006 | 34.59548 | 0.9713223 | 0.8718061 | 0.06625 | 16.89855 | 20.87461 | 191.1122 | 236.079 | 5.365775 | 6.628287 | 0.3545 | 0.375 |  | Slate | 2 | 18.88658 | 2.811497 | 16,9 - 20,9 | 213.5956 | 31.7963 | 191,1 - 236,1 | 5.997031 | 1.670152 | 4.8 - 5.9 | 5.997031 | 1.670152 | 5,4 - 6,6 | 0.36475 | 0.01449569 | 0,35 - 0,38
Concrete | Self-compacting | 2.310707 | 26.13267 | 0.7337157 | 0.6585433 | 0.01925 | 2.377318 | 135.2918 | 26.886 | 1530.067 | 0.7548666 | 42.95904 | 0.0505 | 0.62 |  | Granite | 9 | 27.82682 | 42.25387 | 2,4 - 135,3 | 314.7043 | 477.8652 | 26,9 - 1530,1 | 8.835815 | 13.41681 | 0.8 - 43 | 8.835815 | 13.41681 | 0,8 - 43 | 0.2536111 | 0.1636568 | 0,05 - 0,62
Concrete | Blast furnace slags | 3.366093 | 38.06844 | 1.068831 | 0.9593246 | 0.1205 | 1.536452 | 4.712223 | 17.37632 | 53.29234 | 0.4878675 | 53.29234 | 0.0155 | 0.3985 |  | Ceramic | 7 | 2.13277 | 1.140853 | 1,5 - 4,7 | 24.12032 | 12.90235 | 17,4 - 53,3 | 0.6772158 | 0.3622536 | 0.5 - 53.3 | 0.6772158 | 0.3622536 | 0,5 - 53,3 | 0.2136071 | 0.1363141 | 0,02 - 0,40
Concrete | Electrical furnace slags | 2.418568 | 27.35252 | 0.7679647 | 0.6892834 | 0.032 | 84.76788 | 84.76788 | 958.6726 | 958.6726 | 26.91623 | 26.91623 | 0.20625 | 0.20625 |  | Wood | 1 | 84.76788 | - | - | 958.6726 | - | - | 26.91623 | 0 | - | 26.91623 | - | - | 0.20625 | - | -
Concrete | Betao 612 | 5.198401 | 58.79072 | 1.650642 | 1.481526144 | 0.1765 | 1.298979 | 7.096165 | 14.69065 | 80.25326 | 0.412463 | 2.253236 | 0.003 | 0.269 |  | Aggregate | 2 | 4.197572 | 4.09923 | 1,3 - 7,1 | 47.47196 | 109.1799 | 14,7 - 80,3 | 1.33285 | 1.301623 | 0.4 - 2.3 | 1.33285 | 1.301623 | 0,4 - 2,3 | 0.136 | 0.1880904 | 0.00 - 0,27
Concrete | Betao MJ | 7.213528 | 81.58056 | 2.290502 | 2.05583 | 0.0452 | 3.707483 | 219.776 | 41.92936 | 2485.532 | 1.177232 | 69.78519 | 0.008 | 3.38 |  | Zircon | 2 | 111.7418 | 152.7835 | 3,7 - 219,8 | 1263.73 | 1727.888 | 41,9 - 2485,5 | 35.48121 | 48.51315 | 1.2 - 69.8 | 35.48121 | 48.51315 | 1,2 - 69,8 | 1.694 | 2.384364 | 0,01 - 3,38
Cement | White | 1.741225 | 18.04761 | 0.506715 | 0.4547999 | 0.0055 | 1.219137 | 1.595809 | 13.78769 | 22.18701 | 0.3871111 | 0.6229349 | 0.007 | 0.069 | PM | Gypsum | 2 | 1.407473 | 0.2663469 | 1,2 - 1,6 | 17.98735 | 5.939211 | 13,8 - 22,2 | 0.4532812 | 0.1496681 | 0.3 - 0.6 | 0.505023 | 0.1667527 | 0,4 - 0,6 | 0.038 | 0.04384062 | 0,01 - 0,07
Cement | Glue | 1.59707 | 19.69218 | 0.5528887 | 0.4962429 | 0.0205
Cement | Rapid | 1.918278 | 18.06188 | 0.5071155 | 0.4551593 | 0.048
Cement | Type I Portland | 2.867875 | 21.69454 | 0.6091082 | 0.5467024 | 0.0615
Cement | II-Alhandra | 1.961822 | 32.4339 | 0.9106327 | 0.8173344 | 0.07175
Marble | Blanco Alconera | 2.122359 | 24.00257 | 0.6739099 | 0.6048649 | 0.00925
Marble | Calcario | 2.703222 | 30.57178 | 0.8583506 | 0.7704089 | 0.0195
Slate | Villar del Rey | 20.87461 | 236.079 | 6.628287 | 5.949190688 | 0.375
Slate | Xisto | 16.89855 | 191.1122 | 5.365775 | 4.816028 | 0.3545
Granite | Amarillo Jara | 24.3371 | 275.2376 | 7.727727 | 6.935988 | 0.24
Granite | Azul Platino | 2.377318 | 26.886 | 0.7548666 | 0.6775272 | 0.0505
Granite | Gran Beige | 3.858834 | 43.64104 | 1.225291 | 1.099754 | 0.2025 | Rounded
Granite | Gris Quintana | 135.2918 | 1530.067 | 42.95904 | 38.5577 | 0.3325 | 2.3 | 7.2 | 26.1 | 81.6 | 0.7 | 2.3 | 0.02 | 0.18
Granite | Rosa Alba | 10.1036 | 114.2655 | 3.208183 | 2.8794906 | 0.1805 | 1.6 | 2.9 | 18 | 32.4 | 0.5 | 0.9 | 0.01 | 0.07
Granite | Silver Fantasy | 3.723348 | 42.10878 | 1.18227 | 1.061141 | 0.1015 | 2.1 | 2.7 | 24 | 30.6 | 0.7 | 0.9 | 0.01 | 0.02
Granite | Granite-5 | 12.27612 | 138.8354 | 3.898022 | 3.498653 | 0.2855 | 16.9 | 20.9 | 191.1 | 236.1 | 5.4 | 6.6 | 0.35 | 0.38
Granite | Granite-8 | 15.83558 | 179.0906 | 5.02825 | 4.51308396 | 0.2695 | 2.4 | 135.3 | 26.9 | 1530.1 | 0.8 | 43 | 0.05 | 0.62
Granite | Granito-Cylinder | 42.63769 | 482.2061 | 13.53869 | 12.15159 | 0.62 | 1.5 | 4.7 | 17.4 | 53.3 | 0.5 | 53.3 | 0.02 | 0.4
Ceramic | Tile 1 | 4.712223 | 53.29234 | 1.496266 | 1.342967 | 0.3985 | 84.8 | 84.8 | 958.7 | 958.7 | 26.9 | 26.9 | 0.21 | 0.21
Ceramic | Tile 2 | 1.681583 | 19.01767 | 0.5339508 | 0.4792452 | 0.26575 | 1.3 | 7.1 | 14.7 | 80.3 | 0.4 | 2.3 | 0 | 0.27
Ceramic | Uni Ouro - PP99 | 1.704354 | 19.27519 | 0.5411813 | 0.4857349 | 0.0155 | 3.7 | 219.8 | 41.9 | 2485.5 | 1.2 | 69.8 | 0.01 | 3.38
Ceramic | Uni GELO - PG2 | 1.746414 | 19.75087 | 0.5545366 | 0.4977219 | 0.1875 | 1.2 | 1.6 | 13.8 | 22.2 | 0.4 | 0.6 | 0.01 | 0.07
Ceramic | Uni Estanho - PG52 | 1.716952 | 19.41767 | 0.5451814 | 0.4893252 | 0.3605
Ceramic | Uni Estanho - PC52 | 1.536452 | 17.37632 | 0.4878675 | 0.43788332 | 0.121
Ceramic | Tile 3 | 1.831415 | 20.71218 | 0.5815268 | 0.52194688 | 0.1465
Wood | Wood | 84.76788 | 958.6726 | 26.91623 | 24.15854973 | 0.20625
Aggregate | Arena de obra | 7.096165 | 80.25326 | 2.253236 | 2.022382 | 0.269 | [26 empty] | Hormigón (9)
Aggregate | Tijolo | 1.298979 | 14.69065 | 0.412463 | 0.3702044 | 0.003 | [26 empty] | Cemento (5)
Zircon | Oxide | 3.707483 | 41.92936 | 1.177232 | 1.0566198 | 0.008 | [26 empty] | Mármol (2)
Zircon | Silacate | 219.776 | 2485.532 | 69.78519 | 62.6354 | 3.38 | [26 empty] | Pizarra (2)
Plastic cement | Plastic cement | 1.595809 | 22.18701 | 0.6229349 | 0.5591125 | 0.069 | [26 empty] | Granito (9)
Gypsum | Gypsum | 1.219137 | 13.78769 | 0.3871111 | 0.3474498 | 0.007 | [26 empty] | Cerámica (7)
Madera (1)
Agregado (2)
Circonio (2)
Yeso (2)