## Sheet1
Fig.3 A
Dosage of CuO NPs(mg/L) | Cu2+ (mg/L) | standard deviation | Fe2+ Cu2+ (mg/L) | standard deviation | lose of Fe2+ (mg/L) | standard deviation
1 | 0.1263 | 0.01276 | 0.0081 | 0.000343 | 3.0501 | 0.03672
5 | 1.57517 | 0.00191 | 0.0134 | 0.000234 | 5.967 | 0.06686
10 | 1.0664 | 0.00393 | 0.432 | 0.01166 | 2.20265 | 0.02485
20 | 1.0939 | 0.00439 | 1.739 | 0.0095 | 1.14865 | 0.01238
Fig.3 B
Dosage of CuO NPs(mg/L) | Fe2+ Cu2+ (mg/L) | standard deviation | Cu2+ (mg/L) | standard deviation | lose of Fe2+ (mg/L) | standard deviation
1 | 0.0003 | 0.0003 | 0.0094 | 0.0002082 | 0.113 | 0.00405
5 | 0.0075 | 0.0002887 | 0.00957 | 0.0002963 | 0.0753 | 0.00099
10 | 0.01603 | 0.0001453 | 0.0429 | 0.0003055 | 0.0777 | 0.00058
20 | 0.05717 | 0.00142 | 0.09503 | 0.00286 | 0.0861 | 0.00309