## №№
mm191003
|  | Half-time of spectrum registration of NMR, min | № spectrum | t hydrolysis, min | t hydrolysis, h | multiplicator
| 1 | 30 | 2 | 0 | 0 | 8
| 2 | 7.5 | 3 | 16.75 | 0.2791666667 | 32
| 3 | 7.5 | 4 | 24.25 | 0.4041666667 | 32
| 4 | 7.5 | 5 | 31.75 | 0.5291666667 | 32
| 5 | 7.5 | 6 | 39.25 | 0.6541666667 | 32
| 6 | 7.5 | 7 | 46.75 | 0.7791666667 | 32
| 7 | 7.5 | 8 | 54.25 | 0.9041666667 | 32
| 8 | 7.5 | 9 | 61.75 | 1.029166667 | 32
| 9 | 7.5 | 10 | 69.25 | 1.154166667 | 32
| 10 | 15 | 11 | 80.5 | 1.341666667 | 16
| 11 | 15 | 12 | 95.5 | 1.591666667 | 16
| 12 | 15 | 13 | 110.5 | 1.841666667 | 16
| 13 | 15 | 14 | 125.5 | 2.091666667 | 16
| 14 | 30 | 15 | 148 | 2.466666667 | 16
| 15 | 30 | 16 | 178 | 2.966666667 | 16
| 16 | 30 | 17 | 208 | 3.466666667 | 16
| 17 | 30 | 18 | 238 | 3.966666667 | 16
| 18 | 60 | 19 | 283 | 4.716666667 | 4
| 19 | 60 | 20 | 343 | 5.716666667 | 4
| 20 | 60 | 21 | 403 | 6.716666667 | 4
| 21 | 60 | 22 | 463 | 7.716666667 | 4
| 22 | 60 | 23 | 523 | 8.716666667 | 4
| 23 | 60 | 24 | 583 | 9.716666667 | 4
| 24 | 60 | 25 | 643 | 10.71666667 | 4
| 25 | 60 | 26 | 703 | 11.71666667 | 4
| 26 | 60 | 27 | 763 | 12.71666667 | 4
| 27 | 60 | 28 | 823 | 13.71666667 | 4
| 28 | 60 | 29 | 883 | 14.71666667 | 4
| 29 | 60 | 30 | 943 | 15.71666667 | 4
| 30 | 60 | 31 | 1003 | 16.71666667 | 4
| 31 | 60 | 32 | 1063 | 17.71666667 | 4
|  | COSY | 33 |  |  | 4
| 32 | 120 | 34 | 1393 | 23.21666667 | 4
| 33 | 240 | 35 | 1573 | 26.21666667 | 4
| 34 | 240 | 36 | 1813 | 30.21666667 | 4
| 35 | 240 | 37 | 2053 | 34.21666667 | 4
| 36 | 240 | 38 | 2293 | 38.21666667 | 1
|  | COSY | 39
| 37 | 240 | 40 | 2893 | 48.21666667 | 1
| 38 | 240 | 41 | 3133 | 52.21666667 | 1
| 39 | 240 | 42 | 3373 | 56.21666667 | 1
| 40 | 240 | 43 | 3613 | 60.21666667 | 1
| 41 | 240 | 44 | 3853 | 64.21666667 | 1
| 42 | 240 | 45 | 4393 | 73.21666667 | 1
| 43 | 240 | 46 | 4633 | 77.21666667 | 1
| 44 | 240 | 47 | 4873 | 81.21666667 | 1
|  | 180 | 48 | 5083 | 84.71666667 | 1
| 45 | 240 | 49 | 5293 | 88.21666667 | 1
| 46 | 240 | 50 | 5653 | 94.21666667 | 1
| 47 | 240 | 51 | 5893 | 98.21666667 | 1
| 48 | 240 | 52 | 6133 | 102.2166667 | 1
| 49 | 240 | 53 | 6373 | 106.2166667 | 1
|  | 300 | 54
| 50 | 120 | 55 | 6853 | 114.2166667 | 2

## I_C
mm191003
[10 empty] | Int (Etanol) | 46573739 | TSP, mkM | 0.05039712
[10 empty] | Int (TSP) | 142009920 | Etanol, mkM | 0.04958489477
[10 empty] | HA, mg/ml~g | 2.5 | HA, mg | 1.5495
[10 empty] | C14H19NO11 | 363 | HA, mkM | 4.268595041
[10 empty] | HA, mg | 619.8 | Σm | 681.5
[10 empty] | GPK, mg | 28.3 | HA-%, mkM | 4.01805388
[10 empty] | D2O, mg | 33.4 | HA-%, mg | 583.4214233
[10 empty] | №3 | 641.5 | Etanol, mkM/g | 0.08498984231
[10 empty] | TSP, mg | 15.2
[10 empty] | TSP, mkM/g | 3.3156
|  | I отн. |  |  |  |  | C/C(Et.) |  |  | C, mkM/g
| №сп. | N-Ac | N-Ac* | Etanol | t, min | t, h | N-Ac | N-Ac* | Etanol | Ac-N | Ac-N* | Ac-N
y=y0+a*(1-exp(-b*x))
| 2 | 947770.25 | 142996830.8 | 11801691.25 | 0 | 0 | 0.08030800247 | 12.03633085 | 1 | 0.006825364466 | 1.022965861 | y0 | 0.0411
| 3 | 895312.38 | 68552475.69 | 3024013.94 | 16.75 | 0.2791666667 | 0.2960675439 | 22.37329743 | 1 | 0.02516273387 | 1.901503021 | a | 1.501
| 4 | 1353880.56 | 79196568.19 | 2864264.12 | 24.25 | 0.4041666667 | 0.4726800683 | 27.17720307 | 1 | 0.04017300447 | 2.309786203 | b | 0.0402
| 5 | 1663711.31 | 86089427.06 | 3006874.44 | 31.75 | 0.5291666667 | 0.5533025549 | 28.07756607 | 1 | 0.0470250969 | 2.386307913
| 6 | 2182839.19 | 91782630.62 | 2892009.19 | 39.25 | 0.6541666667 | 0.7547829369 | 30.98184879 | 1 | 0.06414888279 | 2.633142443
| 7 | 2434341 | 96255425.81 | 2983592.94 | 46.75 | 0.7791666667 | 0.8159092239 | 31.44567195 | 1 | 0.06934399628 | 2.6725627
| 8 | 2780808.44 | 100544943.4 | 3014115.81 | 54.25 | 0.9041666667 | 0.9225950877 | 32.43542756 | 1 | 0.07841121102 | 2.756681873
| 9 | 3114157.69 | 103696971.3 | 2965878.31 | 61.75 | 1.029166667 | 1.049995099 | 33.91333127 | 1 | 0.0892389179 | 2.882288677
| 10 | 3642536.19 | 106962026.6 | 3044517.94 | 69.25 | 1.154166667 | 1.19642461 | 33.93623963 | 1 | 0.101683939 | 2.884235655
| 11 | 7677555.12 | 222904432.8 | 6227572.12 | 80.5 | 1.341666667 | 1.232832791 | 34.56031877 | 1 | 0.1047782645 | 2.937276043
| 12 | 9289285.38 | 232890636.5 | 6053829.5 | 95.5 | 1.591666667 | 1.534447804 | 36.93552174 | 1 | 0.1304124769 | 3.139144169
| 13 | 10121534.75 | 241548985.5 | 6104199.12 | 110.5 | 1.841666667 | 1.65812657 | 37.91282791 | 1 | 0.1409239157 | 3.222205266
| 14 | 11551378.88 | 248706419.5 | 6103183.88 | 125.5 | 2.091666667 | 1.892680789 | 38.85759389 | 1 | 0.1608586418 | 3.302500777
| 15 | 26461766.5 | 516323983 | 11769007 | 148 | 2.466666667 | 2.248428138 | 41.62307122 | 1 | 0.1910935529 | 3.537538259
| 16 | 31680570 | 542027992.8 | 12088697.5 | 178 | 2.966666667 | 2.620676876 | 42.21690738 | 1 | 0.2227309145 | 3.588008302
| 17 | 35517948.5 | 558932345.5 | 12284713.5 | 208 | 3.466666667 | 2.891231326 | 42.60696816 | 1 | 0.2457252945 | 3.621159506
| 18 | 38694379.5 | 569956209 | 12102742.75 | 238 | 3.966666667 | 3.197157892 | 43.89598626 | 1 | 0.2717259451 | 3.730712951
| 19 | 92740994 | 1178489323 | 24253270 | 283 | 4.716666667 | 3.823855257 | 44.76709033 | 1 | 0.3249888554 | 3.804747948
| 20 | 108526105.5 | 1194893940.5 | 24083595.5 | 343 | 5.716666667 | 4.506225223 | 45.10820799 | 1 | 0.3829833711 | 3.833739484
| 21 | 122402711.5 | 1223153392 | 24195450.5 | 403 | 6.716666667 | 5.05891434 | 45.49411802 | 1 | 0.429956332 | 3.866537916
| 22 | 135735473 | 1243245224.5 | 24082240 | 463 | 7.716666667 | 5.636330881 | 45.98865187 | 1 | 0.4790308728 | 3.90856827
| 23 | 149153822.5 | 1259363418 | 23955024 | 523 | 8.716666667 | 6.226410898 | 46.34558477 | 1 | 0.5291816804 | 3.938903942
| 24 | 159277155.5 | 1277037688 | 24171580.5 | 583 | 9.716666667 | 6.589439011 | 46.24275738 | 1 | 0.5600353825 | 3.930164658
| 25 | 170775122 | 1290745701.5 | 23979381 | 643 | 10.71666667 | 7.121748556 | 46.70556673 | 1 | 0.6052762867 | 3.969498752
| 26 | 179519157.5 | 1295833417.5 | 23979097.5 | 703 | 11.71666667 | 7.486485156 | 46.55363948 | 1 | 0.6362751929 | 3.956586478
| 27 | 189885253 | 1304636566.5 | 24470590.5 | 763 | 12.71666667 | 7.759733178 | 45.55473696 | 1 | 0.6594984992 | 3.871689911
| 28 | 199536879 | 1310796807 | 24113525 | 823 | 13.71666667 | 8.274894649 | 46.08450768 | 1 | 0.7032819914 | 3.916715041
| 29 | 208499558.5 | 1318675554.5 | 23689362 | 883 | 14.71666667 | 8.801400329 | 46.8639044 | 1 | 0.7480296261 | 3.982955845
| 30 | 217090913.5 | 1323309946 | 24415118 | 943 | 15.71666667 | 8.891659401 | 45.30877272 | 1 | 0.7557007304 | 3.850785449
| 31 | 224875540.5 | 1327892414.5 | 24474898.5 | 1003 | 16.71666667 | 9.188007072 | 45.06727062 | 1 | 0.7808872722 | 3.830260223
| 32 | 233306661 | 1332837216 | 24253392.5 | 1063 | 17.71666667 | 9.619547492 | 45.33512394 | 1 | 0.8175638245 | 3.853025035
| 34 | 510759558 | 2673934987 | 48095686 | 1393 | 23.21666667 | 10.61965429 | 44.976496 | 1 | 0.9025627433 | 3.822545303
| 35 | 1083027412 | 5412287342 | 94919958 | 1573 | 26.21666667 | 11.40990193 | 45.60958539 | 1 | 0.9697257659 | 3.876351471
| 36 | 1167765420 | 5508120484 | 95253242 | 1813 | 30.21666667 | 12.25958713 | 45.56648123 | 1 | 1.041940377 | 3.872688055
| 37 | 1244588242 | 5655958548 | 94760118 | 2053 | 34.21666667 | 13.13409342 | 46.55302673 | 1 | 1.116264528 | 3.956534401
| 38 | 1312880138 | 5760755352 | 94767528 | 2293 | 38.21666667 | 13.85369193 | 46.9345915 | 1 | 1.177423093 | 3.988963531
| 40 | 1441213424 | 6081399836 | 93900876 | 2893 | 48.21666667 | 15.34824259 | 49.41579472 | 1 | 1.304444717 | 4.199840601
| 41 | 1485478980 | 6225437220 | 93390410 | 3133 | 52.21666667 | 15.90611905 | 50.75422883 | 1 | 1.35185855 | 4.313593905
| 42 | 1514885284 | 6227128146 | 93198798 | 3373 | 56.21666667 | 16.25434358 | 50.56119782 | 1 | 1.381454098 | 4.29718823
| 43 | 1540086858 | 6258743446 | 93483148 | 3613 | 60.21666667 | 16.47448648 | 50.47601294 | 1 | 1.400164008 | 4.28994838
| 44 | 1561305644 | 6270386176 | 92621330 | 3853 | 64.21666667 | 16.85686919 | 50.84229013 | 1 | 1.432662654 | 4.321078221
| 45 | 1590272468 | 6297730180 | 93963702 | 4393 | 73.21666667 | 16.92432752 | 50.09868291 | 1 | 1.438395928 | 4.257879161
| 46 | 1602673762 | 6304320238 | 94560588 | 4633 | 77.21666667 | 16.94864421 | 49.7209945 | 1 | 1.440462599 | 4.225779482
| 47 | 1621054120 | 6319900814 | 94783392 | 4873 | 81.21666667 | 17.10272323 | 49.57457836 | 1 | 1.45355775 | 4.213335598
| 49 | 1645349866 | 6312223690 | 93113284 | 5293 | 88.21666667 | 17.67040958 | 50.12038695 | 1 | 1.501805324 | 4.259723783
| 50 | 1664330820 | 6381290000 | 92700336 | 5653 | 94.21666667 | 17.9538812 | 50.88394912 | 1 | 1.525897532 | 4.324618812
| 51 | 1682932416 | 6398867470 | 92606046 | 5893 | 98.21666667 | 18.17302961 | 50.92469939 | 1 | 1.544522921 | 4.328082171
| 52 | 1690808554 | 6416163798 | 93226162 | 6133 | 102.2166667 | 18.13663158 | 50.68700827 | 1 | 1.541429458 | 4.30788084
| 53 | 1701776032 | 6418773248 | 92269762 | 6373 | 106.2166667 | 18.44348566 | 51.12180972 | 1 | 1.567508938 | 4.344834547
| 55 | 856633793 | 3205856211 | 46304822 | 6853 | 114.2166667 | 18.49988308 | 50.73386132 | 1 | 1.572302146 | 4.311862874

## Ac-N
0.00 | 2019-02-01
0.28 | 1.90
0.40 | 2.31
0.53 | 2.39
0.65 | 2.63
0.78 | 2.67
0.90 | 2.76
2019-03-01 | 2.88
1.15 | 2.88
1.34 | 2.94
1.59 | 3.14
1.84 | 3.22
2019-09-02 | 3.30
2.47 | 3.54
2.97 | 3.59
3.47 | 3.62
3.97 | 3.73
4.72 | 3.80
5.72 | 3.83
6.72 | 3.87
7.72 | 3.91
8.72 | 3.94
9.72 | 3.93
10.72 | 3.97
11.72 | 3.96
12.72 | 3.87
13.72 | 3.92
14.72 | 3.98
15.72 | 3.85
16.72 | 3.83
17.72 | 3.85
23.22 | 3.82
26.22 | 3.88
30.22 | 3.87
34.22 | 3.96
38.22 | 3.99
48.22 | 4.20
52.22 | 4.31
56.22 | 4.30
60.22 | 4.29
64.22 | 4.32
73.22 | 4.26
77.22 | 4.23
81.22 | 4.21
88.22 | 4.26
94.22 | 4.32
98.22 | 4.33
102.22 | 4.31
106.22 | 4.34
114.22 | 4.31