## DSC-TG
Temp,/°C | Time/min | DSC/(mW/mg) | Mass/% | Gas Flow(purge2)/(ml/min) | Gas Flow(protective)/(ml/min) | Sensit,/(uV/mW)
26.764 | 0.07621 | -0.010032 | 99.8724 | 50 | 49.7271 | 0.77603
29.264 | 1.73896 | -0.11255 | 99.89495 | 50 | 50 | 0.77706
31.764 | 2.31492 | -0.16397 | 99.83665 | 50 | 50 | 0.77809
34.264 | 2.75346 | -0.20929 | 99.7907 | 50 | 50 | 0.77909
36.764 | 3.11384 | -0.25168 | 99.76394 | 50 | 50 | 0.78008
39.264 | 3.42573 | -0.29413 | 99.73775 | 50 | 50 | 0.78105
41.764 | 3.70377 | -0.33469 | 99.70751 | 50 | 50 | 0.782
44.264 | 3.95859 | -0.37372 | 99.6758 | 50 | 50 | 0.78293
46.764 | 4.19592 | -0.41083 | 99.62888 | 50 | 50 | 0.78385
49.264 | 4.41868 | -0.44353 | 99.59378 | 50 | 50 | 0.78475
51.764 | 4.62994 | -0.48065 | 99.56583 | 50 | 50 | 0.78563
54.264 | 4.83281 | -0.51615 | 99.50868 | 50 | 50 | 0.78649
56.764 | 5.02734 | -0.55092 | 99.48149 | 50 | 50 | 0.78734
59.264 | 5.21607 | -0.58953 | 99.42565 | 50 | 50 | 0.78816
61.764 | 5.39909 | -0.62787 | 99.37656 | 50 | 50 | 0.78897
64.264 | 5.57774 | -0.66661 | 99.3131 | 50 | 50 | 0.78976
66.764 | 5.75284 | -0.70492 | 99.2654 | 50 | 50 | 0.79054
69.264 | 5.92449 | -0.74103 | 99.18542 | 50 | 50 | 0.79129
71.764 | 6.09359 | -0.77536 | 99.11311 | 50 | 50 | 0.79203
74.264 | 6.26067 | -0.80747 | 99.054 | 50 | 50 | 0.79275
76.764 | 6.42555 | -0.8425 | 98.96368 | 50 | 50 | 0.79345
79.264 | 6.58914 | -0.87501 | 98.87959 | 50 | 50 | 0.79413
81.764 | 6.7518 | -0.90967 | 98.76829 | 50 | 50 | 0.79479
84.264 | 6.91263 | -0.94438 | 98.6437 | 50 | 50 | 0.79543
86.764 | 7.07256 | -0.98199 | 98.52594 | 50 | 50 | 0.79606
89.264 | 7.23232 | -1.01922 | 98.37831 | 50 | 50 | 0.79667
91.764 | 7.39163 | -1.05784 | 98.20569 | 50 | 50 | 0.79725
94.264 | 7.55032 | -1.09785 | 98.01116 | 50 | 50 | 0.79782
96.764 | 7.70958 | -1.13868 | 97.78795 | 50 | 50 | 0.79837
99.264 | 7.86922 | -1.17967 | 97.61295 | 50 | 50 | 0.79891
101.764 | 8.02956 | -1.22165 | 97.39582 | 50 | 50 | 0.79942
104.264 | 8.19086 | -1.26475 | 97.15576 | 50 | 50 | 0.79991
106.764 | 8.35321 | -1.30841 | 96.91154 | 50 | 50 | 0.80039
109.264 | 8.5172 | -1.33948 | 96.67415 | 50 | 50 | 0.80085
111.764 | 8.68323 | -1.34693 | 96.41521 | 50 | 50 | 0.80128
114.264 | 8.8506 | -1.31867 | 96.17514 | 50 | 50 | 0.8017
116.764 | 9.01888 | -1.26396 | 95.94693 | 50 | 50 | 0.8021
119.264 | 9.18818 | -1.19772 | 95.73702 | 50 | 50 | 0.80248
121.764 | 9.35924 | -1.13281 | 95.55376 | 50 | 50 | 0.80284
124.264 | 9.53184 | -1.08483 | 95.36157 | 50 | 50 | 0.80319
126.764 | 9.70756 | -1.0462 | 95.19257 | 50 | 50 | 0.80351
129.264 | 9.88573 | -1.01352 | 94.99748 | 50 | 50 | 0.80381
131.764 | 10.06683 | -0.98847 | 94.8485 | 50 | 50 | 0.8041
134.264 | 10.25185 | -0.98742 | 94.67613 | 50 | 50 | 0.80436
136.764 | 10.4408 | -0.99874 | 94.46664 | 50 | 50 | 0.80461
139.264 | 10.63443 | -1.01694 | 94.24543 | 50 | 50 | 0.80484
141.764 | 10.83244 | -1.03015 | 94.0464 | 50 | 50 | 0.80504
144.264 | 11.03479 | -1.00634 | 93.83807 | 50 | 50 | 0.80523
146.764 | 11.24086 | -0.91946 | 93.63339 | 50 | 50 | 0.8054
149.264 | 11.45048 | -0.82003 | 93.45935 | 50 | 50 | 0.80555
151.764 | 11.66434 | -0.74471 | 93.3476 | 50 | 50 | 0.80568
154.264 | 11.88421 | -0.68724 | 93.23381 | 50 | 50 | 0.80579
156.764 | 12.11016 | -0.62605 | 93.12328 | 50 | 50 | 0.80589
159.264 | 12.34191 | -0.56189 | 93.02443 | 50 | 50 | 0.80596
161.764 | 12.57995 | -0.50802 | 92.96919 | 50 | 50 | 0.80601
164.264 | 12.82442 | -0.47015 | 92.94816 | 50 | 50 | 0.80605
166.764 | 13.07566 | -0.44399 | 92.91391 | 50 | 50 | 0.80606
169.264 | 13.33402 | -0.42472 | 92.8922 | 50 | 50 | 0.80606
171.764 | 13.59834 | -0.41051 | 92.86415 | 50 | 50 | 0.80603
174.264 | 13.86822 | -0.39865 | 92.84314 | 50 | 50 | 0.80599
176.764 | 14.1435 | -0.38925 | 92.82207 | 50 | 50 | 0.80593
179.264 | 14.42299 | -0.38358 | 92.80812 | 50 | 50 | 0.80584
181.764 | 14.70642 | -0.37966 | 92.78084 | 50 | 50 | 0.80574
184.264 | 14.99216 | -0.37701 | 92.7521 | 50 | 50 | 0.80562
186.764 | 15.27942 | -0.37755 | 92.71764 | 50 | 50 | 0.80548
189.264 | 15.56781 | -0.38044 | 92.70296 | 50 | 50 | 0.80532
191.764 | 15.85661 | -0.38564 | 92.66054 | 50 | 50 | 0.80515
194.264 | 16.14409 | -0.3941 | 92.6098 | 50 | 50 | 0.80495
196.764 | 16.43065 | -0.40363 | 92.59804 | 50 | 50 | 0.80473
199.264 | 16.71689 | -0.41769 | 92.54201 | 50 | 50 | 0.80449
201.764 | 17.00146 | -0.43397 | 92.50706 | 50 | 50 | 0.80424
204.264 | 17.28281 | -0.45267 | 92.48604 | 50 | 50 | 0.80396
206.764 | 17.56191 | -0.47238 | 92.43616 | 50 | 50 | 0.80367
209.264 | 17.8386 | -0.4903 | 92.40203 | 50 | 50 | 0.80336
211.764 | 18.11235 | -0.50643 | 92.36764 | 50 | 50 | 0.80303
214.264 | 18.38349 | -0.51969 | 92.32493 | 50 | 50 | 0.80267
216.764 | 18.65239 | -0.53432 | 92.28295 | 50 | 50 | 0.8023
219.264 | 18.91791 | -0.54932 | 92.2422 | 50 | 50 | 0.80191
221.764 | 19.18163 | -0.56941 | 92.20535 | 50 | 50 | 0.80151
224.264 | 19.44298 | -0.58298 | 92.16389 | 50 | 50 | 0.80108
226.764 | 19.70202 | -0.57847 | 92.12124 | 50 | 50 | 0.80063
229.264 | 19.95799 | -0.57241 | 92.09444 | 50 | 50 | 0.80017
231.764 | 20.21273 | -0.56539 | 92.05813 | 50 | 50 | 0.79968
234.264 | 20.46521 | -0.53757 | 92.00283 | 50 | 50 | 0.79918
236.764 | 20.71545 | -0.49486 | 91.96153 | 50 | 50 | 0.79866
239.264 | 20.965 | -0.46482 | 91.90827 | 50 | 50 | 0.79812
241.764 | 21.21309 | -0.45843 | 91.85575 | 50 | 50 | 0.79756
244.264 | 21.46152 | -0.46096 | 91.82761 | 50 | 50 | 0.79698
246.764 | 21.70939 | -0.4631 | 91.77949 | 50 | 50 | 0.79638
249.264 | 21.9565 | -0.45801 | 91.72265 | 50 | 50 | 0.79577
251.764 | 22.20431 | -0.44604 | 91.68201 | 50 | 50 | 0.79513
254.264 | 22.45084 | -0.43923 | 91.63174 | 50 | 50 | 0.79448
256.764 | 22.69694 | -0.43978 | 91.61042 | 50 | 50 | 0.79381
259.264 | 22.94348 | -0.43845 | 91.58964 | 50 | 50 | 0.79312
261.764 | 23.18912 | -0.43533 | 91.56145 | 50 | 50 | 0.79241
264.264 | 23.43564 | -0.43293 | 91.51131 | 50 | 50 | 0.79168
266.764 | 23.68152 | -0.43148 | 91.47672 | 50 | 50 | 0.79094
269.264 | 23.92739 | -0.43403 | 91.43568 | 50 | 50 | 0.79017
271.764 | 24.17419 | -0.43523 | 91.38506 | 50 | 50 | 0.78939
274.264 | 24.42063 | -0.43397 | 91.34469 | 50 | 50 | 0.78859
276.764 | 24.66742 | -0.43403 | 91.28173 | 50 | 50 | 0.78778
279.264 | 24.91416 | -0.4338 | 91.22578 | 50 | 50 | 0.78694
281.764 | 25.16138 | -0.43724 | 91.16865 | 50 | 50 | 0.78609
284.264 | 25.40852 | -0.43404 | 91.08509 | 50 | 50 | 0.78522
286.764 | 25.65688 | -0.42852 | 90.98913 | 50 | 50 | 0.78433
289.264 | 25.90572 | -0.41903 | 90.8925 | 50 | 50 | 0.78342
291.764 | 26.15429 | -0.40034 | 90.81852 | 50 | 50 | 0.78249
294.264 | 26.40163 | -0.3445 | 90.7346 | 50 | 50 | 0.78155
296.764 | 26.64933 | -0.29842 | 90.63076 | 50 | 50 | 0.78059
299.264 | 26.89698 | -0.286 | 90.51897 | 50 | 50 | 0.77961
301.764 | 27.1459 | -0.25016 | 90.4118 | 50 | 50 | 0.77862
304.264 | 27.39547 | -0.25213 | 90.29009 | 50 | 50 | 0.77761
306.764 | 27.64521 | -0.21366 | 90.17569 | 50 | 50 | 0.77658
309.264 | 27.89338 | -0.19908 | 90.03081 | 50 | 50 | 0.77553
311.764 | 28.14355 | -0.18773 | 89.90206 | 50 | 50 | 0.77446
314.264 | 28.39631 | -0.19092 | 89.77537 | 50 | 50 | 0.77338
316.764 | 28.64776 | -0.1657 | 89.6788 | 50 | 50 | 0.77229
319.264 | 28.89901 | -0.17492 | 89.58057 | 50 | 50 | 0.77117
321.764 | 29.15087 | -0.18808 | 89.47383 | 50 | 50 | 0.77004
324.264 | 29.40249 | -0.18915 | 89.36875 | 50 | 50 | 0.76889
326.764 | 29.65515 | -0.18694 | 89.25668 | 50 | 50 | 0.76772
329.264 | 29.90677 | -0.19739 | 89.14261 | 50 | 50 | 0.76654
331.764 | 30.1584 | -0.22693 | 89.03425 | 50 | 50 | 0.76534
334.264 | 30.41309 | -0.25584 | 88.93572 | 50 | 50 | 0.76413
336.764 | 30.6656 | -0.27577 | 88.83748 | 50 | 50 | 0.7629
339.264 | 30.91747 | -0.28562 | 88.73246 | 50 | 50 | 0.76165
341.764 | 31.16888 | -0.29264 | 88.64172 | 50 | 50 | 0.76038
344.264 | 31.42117 | -0.29043 | 88.5352 | 50 | 50 | 0.7591
346.764 | 31.67385 | -0.30756 | 88.43994 | 50 | 50 | 0.75781
349.264 | 31.92533 | -0.31236 | 88.35309 | 50 | 50 | 0.75649
351.764 | 32.17554 | -0.3037 | 88.24827 | 50 | 50 | 0.75517
354.264 | 32.42786 | -0.31444 | 88.11879 | 50 | 50 | 0.75382
356.764 | 32.67944 | -0.32731 | 88.01838 | 50 | 50 | 0.75246
359.264 | 32.93022 | -0.32969 | 87.9061 | 50 | 50 | 0.75109
361.764 | 33.1802 | -0.29706 | 87.78715 | 50 | 50 | 0.7497
364.264 | 33.43183 | -0.31453 | 87.68223 | 50 | 50 | 0.74829
366.764 | 33.68224 | -0.32226 | 87.5602 | 50 | 50 | 0.74687
369.264 | 33.93162 | -0.29697 | 87.43071 | 50 | 50 | 0.74543
371.764 | 34.18254 | -0.31735 | 87.33604 | 50 | 50 | 0.74398
374.264 | 34.43153 | -0.26739 | 87.18316 | 50 | 50 | 0.74252
376.764 | 34.68235 | -0.30289 | 87.04475 | 50 | 50 | 0.74103
379.264 | 34.93279 | -0.31852 | 86.91208 | 50 | 50 | 0.73954
381.764 | 35.18388 | -0.30475 | 86.78747 | 50 | 50 | 0.73803
384.264 | 35.4337 | -0.27794 | 86.64577 | 50 | 50 | 0.7365
386.764 | 35.68184 | -0.19454 | 86.50422 | 50 | 50 | 0.73496
389.264 | 35.92846 | -0.063442 | 86.34552 | 50 | 50 | 0.73341
391.764 | 36.17253 | 0.003174 | 86.16696 | 50 | 50 | 0.73184
394.264 | 36.41927 | 0.027977 | 85.8971 | 50 | 50 | 0.73026
396.764 | 36.66725 | 0.1149 | 85.6346 | 50 | 50 | 0.72866
399.264 | 36.91538 | 0.19691 | 85.33543 | 50 | 50 | 0.72705