## mechanical_properties
species | mixtures | repetitions | total_weight(g) | long(mm) | diameter(mm) | number_pieces | weight_pieces(g) | particle_density(kgm-3) | hardness(%) | IRI
sideroxyla | 100 | 1 | 0.6809 | 21.3 | 5.8 | 1 | 0.6644 | 1209.9205 | 97.5767 | 200
sideroxyla | 100 | 2 | 0.865 | 24 | 5.9 | 1 | 0.8551 | 1318.2869 | 98.8555 | 200
sideroxyla | 100 | 3 | 0.8726 | 26.6 | 5.9 | 1 | 0.869 | 1199.8823 | 99.5874 | 200
sideroxyla | 100 | 4 | 0.7655 | 23.6 | 5.8 | 2 | 0.4996 | 1227.6832 | 65.2645 | 100
sideroxyla | 100 | 5 | 1.0152 | 29.1 | 5.9 | 2 | 0.5277 | 1276.0383 | 51.9799 | 100
sideroxyla | 100 | 6 | 0.8684 | 26.3 | 5.8 | 2 | 0.5811 | 1249.7328 | 66.9162 | 100
sideroxyla | 100 | 7 | 0.8805 | 25.2 | 5.9 | 1 | 0.8805 | 1278.009 | 99.9432 | 200
sideroxyla | 100 | 8 | 0.8511 | 24.1 | 5.9 | 2 | 0.4252 | 1291.7207 | 49.9589 | 100
sideroxyla | 100 | 9 | 0.7772 | 23.2 | 5.8 | 1 | 0.7748 | 1267.9377 | 99.6912 | 200
sideroxyla | 100 | 10 | 1.067 | 29.7 | 6.1 | 1 | 1.0435 | 1229.2986 | 97.7976 | 200
sideroxyla | 100 | 11 | 0.80004 | 24 | 5.9 | 2 | 0.5428 | 1219.2859 | 67.8466 | 100
sideroxyla | 100 | 12 | 0.8496 | 25 | 5.9 | 2 | 0.5404 | 1243.0242 | 63.6064 | 100
sideroxyla | 100 | 13 | 0.8806 | 25.2 | 6 | 2 | 0.6307 | 1235.904 | 71.6216 | 100
sideroxyla | 100 | 14 | 0.7213 | 21.6 | 6.1 | 2 | 0.5166 | 1142.6458 | 71.6207 | 100
sideroxyla | 100 | 15 | 0.9939 | 28.8 | 5.9 | 1 | 0.9917 | 1262.2788 | 99.7786 | 200
sideroxyla | 100 | 16 | 0.8635 | 25.1 | 5.9 | 2 | 0.6915 | 1258.3275 | 80.0811 | 100
sideroxyla | 100 | 17 | 0.8427 | 26.3 | 5.9 | 3 | 0.3058 | 1171.9857 | 36.2881 | 67
sideroxyla | 100 | 18 | 0.7632 | 23.3 | 6 | 1 | 0.6803 | 1158.4813 | 89.1378 | 200
sideroxyla | 100 | 19 | 0.4447 | 24.5 | 5.8 | 2 | 0.3884 | 686.9959 | 87.3398 | 100
sideroxyla | 100 | 20 | 0.5155 | 25.6 | 6 | 2 | 0.3598 | 712.1891 | 69.7963 | 100
sideroxyla | 80 | 1 | 0.9178 | 25.5 | 5.8 | 2 | 0.5866 | 1362.2631 | 63.9137 | 100
sideroxyla | 80 | 2 | 0.687 | 19.8 | 5.9 | 2 | 0.4727 | 1269.1023 | 68.8064 | 100
sideroxyla | 80 | 3 | 0.7425 | 22.5 | 5.8 | 3 | 0.3378 | 1249.0133 | 45.4949 | 67
sideroxyla | 80 | 4 | 0.8222 | 23.4 | 5.9 | 2 | 0.4527 | 1285.1881 | 55.0596 | 100
sideroxyla | 80 | 5 | 0.9005 | 24.7 | 5.9 | 3 | 0.3071 | 1333.4964 | 34.1033 | 67
sideroxyla | 80 | 6 | 0.7896 | 22.8 | 5.8 | 2 | 0.4464 | 1310.7667 | 56.535 | 100
sideroxyla | 80 | 7 | 0.7161 | 20.1 | 5.8 | 1 | 0.7158 | 1348.4372 | 99.9581 | 200
sideroxyla | 80 | 8 | 0.8426 | 23.5 | 5.8 | 1 | 0.8286 | 1357.0839 | 98.3385 | 200
sideroxyla | 80 | 9 | 0.8412 | 24.7 | 5.8 | 3 | 0.3034 | 1289.0074 | 36.0675 | 67
sideroxyla | 80 | 10 | 0.7901 | 22.9 | 5.8 | 2 | 0.3861 | 1305.8692 | 48.8672 | 100
sideroxyla | 80 | 11 | 0.7548 | 22.1 | 5.8 | 2 | 0.4025 | 1292.6851 | 53.3254 | 100
sideroxyla | 80 | 12 | 0.8511 | 23.7 | 5.8 | 3 | 0.4133 | 1359.2062 | 48.5607 | 67
sideroxyla | 80 | 13 | 0.7781 | 23.4 | 5.8 | 1 | 0.7446 | 1258.5564 | 95.6946 | 200
sideroxyla | 80 | 14 | 0.7631 | 22 | 5.9 | 2 | 0.5438 | 1268.7144 | 71.262 | 100
sideroxyla | 80 | 15 | 1.0876 | 22.3 | 5.9 | 2 | 0.386 | 1783.8955 | 35.491 | 100
sideroxyla | 80 | 16 | 0.6606 | 19.1 | 6 | 2 | 0.3565 | 1223.2404 | 53.9661 | 100
sideroxyla | 80 | 17 | 0.7896 | 22.1 | 5.9 | 2 | 0.4853 | 1306.8326 | 61.4615 | 100
sideroxyla | 80 | 18 | 0.8863 | 25.5 | 5.8 | 2 | 0.6091 | 1315.5086 | 68.7239 | 100
sideroxyla | 80 | 19 | 0.7829 | 22.5 | 5.8 | 2 | 0.4535 | 1316.9731 | 57.9257 | 100
sideroxyla | 80 | 20 | 0.8583 | 23.5 | 5.8 | 2 | 0.4566 | 1382.3702 | 53.1982 | 100
sideroxyla | 60 | 1 | 0.7794 | 21.5 | 5.9 | 1 | 0.7791 | 1325.9496 | 99.9615 | 200
sideroxyla | 60 | 2 | 0.81 | 22.7 | 5.9 | 2 | 0.4639 | 1305.1615 | 57.2716 | 100
sideroxyla | 60 | 3 | 0.7705 | 22.7 | 5.8 | 3 | 0.2917 | 1284.6946 | 37.8585 | 67
sideroxyla | 60 | 4 | 0.6247 | 19.7 | 5.8 | 2 | 0.521 | 1200.2132 | 83.4 | 100
sideroxyla | 60 | 5 | 0.8105 | 22.6 | 5.8 | 1 | 0.7805 | 1357.3683 | 96.2986 | 200
sideroxyla | 60 | 6 | 0.7531 | 21.7 | 5.9 | 2 | 0.39 | 1269.3985 | 51.786 | 100
sideroxyla | 60 | 7 | 0.7881 | 23.6 | 5.9 | 2 | 0.4707 | 1221.4464 | 59.7259 | 100
sideroxyla | 60 | 8 | 0.9285 | 26.7 | 5.9 | 2 | 0.5442 | 1271.9667 | 58.6107 | 100
sideroxyla | 60 | 9 | 0.7706 | 22.4 | 5.9 | 2 | 0.401 | 1258.3054 | 52.0374 | 100
sideroxyla | 60 | 10 | 0.9213 | 27.5 | 5.8 | 3 | 0.3273 | 1268.0065 | 35.5259 | 67
sideroxyla | 60 | 11 | 0.8221 | 23.1 | 5.9 | 3 | 0.2841 | 1301.7205 | 34.5578 | 67
sideroxyla | 60 | 12 | 0.7178 | 20.7 | 5.9 | 2 | 0.52 | 1268.3473 | 72.4436 | 100
sideroxyla | 60 | 13 | 0.8044 | 24.3 | 5.8 | 3 | 0.3588 | 1252.9072 | 44.6047 | 67
sideroxyla | 60 | 14 | 0.8843 | 24.6 | 5.8 | 2 | 0.5023 | 1360.5598 | 56.802 | 100
sideroxyla | 60 | 15 | 0.9012 | 25.5 | 5.8 | 3 | 0.4417 | 1337.6242 | 49.0124 | 67
sideroxyla | 60 | 16 | 0.945 | 27.2 | 5.9 | 2 | 0.7259 | 1270.773 | 76.8148 | 100
sideroxyla | 60 | 17 | 0.8231 | 23.6 | 5.8 | 1 | 0.8231 | 1320.0601 | 100 | 200
sideroxyla | 60 | 18 | 0.773 | 21.8 | 5.9 | 2 | 0.4637 | 1296.9645 | 59.9871 | 100
sideroxyla | 60 | 19 | 0.6768 | 21.5 | 5.9 | 2 | 0.3711 | 1151.402 | 54.8316 | 100
sideroxyla | 60 | 20 | 0.9136 | 25.3 | 5.9 | 3 | 0.2352 | 1320.8109 | 25.7443 | 67
sideroxyla | 40 | 1 | 0.7742 | 21.2 | 5.9 | 1 | 0.7742 | 1335.7414 | 100 | 200
sideroxyla | 40 | 2 | 0.8499 | 23 | 5.9 | 2 | 0.4238 | 1351.5903 | 49.8647 | 100
sideroxyla | 40 | 3 | 0.6889 | 19.1 | 6 | 2 | 0.4265 | 1275.6438 | 61.9103 | 100
sideroxyla | 40 | 4 | 0.8155 | 22.5 | 6 | 3 | 0.3961 | 1281.882 | 48.5714 | 67
sideroxyla | 40 | 5 | 0.7682 | 21.6 | 5.9 | 2 | 0.41 | 1300.8452 | 53.3715 | 100
sideroxyla | 40 | 6 | 0.6976 | 20.7 | 5.8 | 3 | 0.2917 | 1275.5258 | 41.8148 | 67
sideroxyla | 40 | 7 | 0.702 | 22.7 | 5.7 | 3 | 0.2697 | 1211.9108 | 38.4188 | 67
sideroxyla | 40 | 8 | 0.745 | 23.2 | 5.9 | 3 | 0.311 | 1174.555 | 41.745 | 67
sideroxyla | 40 | 9 | 0.6661 | 22.1 | 5.9 | 2 | 0.4451 | 1102.4331 | 66.8218 | 100
sideroxyla | 40 | 10 | 0.6866 | 19.4 | 6 | 2 | 0.3983 | 1251.7243 | 58.0105 | 100
sideroxyla | 40 | 11 | 0.7652 | 21.7 | 6 | 2 | 0.552 | 1247.159 | 72.138 | 100
sideroxyla | 40 | 12 | 0.7821 | 22.4 | 5.9 | 3 | 0.2843 | 1277.0837 | 36.3509 | 67
sideroxyla | 40 | 13 | 0.7366 | 21.6 | 6 | 2 | 0.3611 | 1206.1035 | 49.0225 | 100
sideroxyla | 40 | 14 | 0.7586 | 21.5 | 5.9 | 3 | 0.5243 | 1290.5637 | 69.1142 | 67
sideroxyla | 40 | 15 | 0.7709 | 21.7 | 5.9 | 1 | 0.7709 | 1299.4016 | 100 | 200
sideroxyla | 40 | 16 | 0.7738 | 24.9 | 5.5 | 4 | 0.27 | 1308.0161 | 34.8927 | 50
sideroxyla | 40 | 17 | 0.749 | 21.9 | 5.9 | 2 | 0.3776 | 1250.9582 | 50.4139 | 100
sideroxyla | 40 | 18 | 0.7919 | 23.5 | 6 | 3 | 0.3779 | 1191.8156 | 47.7207 | 67
sideroxyla | 40 | 19 | 0.6664 | 20.2 | 5 | 2 | 0.343 | 1680.168 | 51.4706 | 100
sideroxyla | 40 | 20 | 0.8344 | 24.1 | 5.9 | 2 | 0.6382 | 1266.375 | 76.4861 | 100
sideroxyla | 20 | 1 | 0.7238 | 19.5 | 6 | 2 | 0.5789 | 1312.7758 | 79.9807 | 100
sideroxyla | 20 | 2 | 0.7633 | 21.6 | 6 | 2 | 0.4897 | 1249.8219 | 64.1556 | 100
sideroxyla | 20 | 3 | 0.6823 | 21.4 | 5.9 | 2 | 0.5121 | 1166.1829 | 75.055 | 100
sideroxyla | 20 | 4 | 0.7337 | 20.7 | 6 | 3 | 0.3592 | 1253.5879 | 48.9573 | 67
sideroxyla | 20 | 5 | 0.7912 | 22.2 | 5.9 | 2 | 0.5191 | 1303.5821 | 65.6092 | 100
sideroxyla | 20 | 6 | 0.625 | 20.3 | 5.9 | 4 | 0.19 | 1126.1314 | 30.4 | 50
sideroxyla | 20 | 7 | 0.7135 | 20.5 | 6 | 2 | 0.5295 | 1230.9679 | 74.2116 | 100
sideroxyla | 20 | 8 | 0.6995 | 21 | 6 | 2 | 0.3595 | 1178.0807 | 51.3939 | 100
sideroxyla | 20 | 9 | 0.6186 | 19.6 | 6 | 4 | 0.1892 | 1116.2474 | 30.5852 | 50
sideroxyla | 20 | 10 | 0.6651 | 21.5 | 5.9 | 2 | 0.3992 | 1131.4974 | 60.021 | 100
sideroxyla | 20 | 11 | 0.7616 | 21 | 6 | 3 | 0.3301 | 1282.6679 | 43.343 | 67
sideroxyla | 20 | 12 | 0.8169 | 25.4 | 5.9 | 3 | 0.1996 | 1176.36 | 24.4338 | 67
sideroxyla | 20 | 13 | 0.7541 | 23.2 | 5.9 | 3 | 0.1816 | 1188.9019 | 24.0817 | 67
sideroxyla | 20 | 14 | 0.6729 | 20.8 | 6 | 3 | 0.2803 | 1144.1785 | 41.6555 | 67
sideroxyla | 20 | 15 | 0.7531 | 21.6 | 5.9 | 3 | 0.2827 | 1275.2754 | 37.5382 | 67
sideroxyla | 20 | 16 | 0.704 | 20.4 | 6 | 3 | 0.2797 | 1220.5318 | 39.7301 | 67
sideroxyla | 20 | 17 | 0.7568 | 22.4 | 5.9 | 2 | 0.2869 | 1235.7715 | 37.9096 | 100
sideroxyla | 20 | 18 | 0.9578 | 29.2 | 5.9 | 4 | 0.4154 | 1199.7674 | 43.3702 | 50
sideroxyla | 20 | 19 | 0.7251 | 21.3 | 5.9 | 1 | 0.718 | 1245.1549 | 99.0208 | 200
sideroxyla | 20 | 20 | 0.8214 | 24.7 | 5.8 | 3 | 0.3834 | 1258.667 | 46.6764 | 67
rugosa | 100 | 1 | 1.2162 | 34.6 | 5.9 | 2 | 0.9414 | 1285.6832 | 77.405 | 100
rugosa | 100 | 2 | 1.1412 | 31.3 | 5.9 | 2 | 0.6514 | 1333.5905 | 57.0803 | 100
rugosa | 100 | 3 | 1.1104 | 31.3 | 5.9 | 2 | 0.6386 | 1297.5981 | 57.5108 | 100
rugosa | 100 | 4 | 0.9046 | 24.4 | 5.9 | 1 | 0.9029 | 1356.0379 | 99.8121 | 200
rugosa | 100 | 5 | 1.2247 | 37 | 5.8 | 2 | 0.924 | 1252.7982 | 75.447 | 100
rugosa | 100 | 6 | 0.9646 | 31.1 | 5.8 | 2 | 0.5616 | 1173.924 | 58.221 | 100
rugosa | 100 | 7 | 1.0274 | 30.9 | 5.9 | 2 | 0.7039 | 1216.1472 | 68.5128 | 100
rugosa | 100 | 8 | 0.8555 | 25.1 | 5.8 | 2 | 0.5228 | 1290.0288 | 61.1105 | 100
rugosa | 100 | 9 | 1.0563 | 29.1 | 5.9 | 2 | 0.5534 | 1327.6982 | 52.3904 | 100
rugosa | 100 | 10 | 0.8865 | 27.1 | 6 | 2 | 0.5938 | 1156.9539 | 66.9825 | 100
rugosa | 100 | 11 | 1.1539 | 32.6 | 5.9 | 1 | 1.1521 | 1294.6598 | 99.844 | 200
rugosa | 100 | 12 | 1.1683 | 32.4 | 5.9 | 2 | 0.6313 | 1318.9078 | 54.0358 | 100
rugosa | 100 | 13 | 0.9931 | 30.6 | 5.8 | 2 | 0.629 | 1228.3572 | 63.337 | 100
rugosa | 100 | 14 | 0.98 | 28.6 | 6 | 2 | 0.6716 | 1211.8996 | 68.5306 | 100
rugosa | 100 | 15 | 0.9138 | 25.7 | 6 | 2 | 0.6354 | 1257.5482 | 69.5338 | 100
rugosa | 100 | 16 | 0.832 | 23.4 | 6 | 1 | 0.8315 | 1257.5176 | 99.9399 | 200
rugosa | 100 | 17 | 0.9255 | 27.9 | 6 | 2 | 0.5843 | 1173.2183 | 63.1334 | 100
rugosa | 100 | 18 | 1.0825 | 31.8 | 5.9 | 2 | 0.6325 | 1245.1047 | 58.4296 | 100
rugosa | 100 | 19 | 0.9727 | 28.7 | 5.9 | 2 | 0.5636 | 1239.6586 | 57.9418 | 100
rugosa | 100 | 20 | 0.8764 | 21.3 | 5.9 | 2 | 0.5803 | 1504.97 | 66.2141 | 100
rugosa | 80 | 1 | 0.9123 | 26.4 | 5.9 | 3 | 0.3741 | 1263.976 | 41.0062 | 67
rugosa | 80 | 2 | 0.9044 | 25.1 | 6 | 1 | 0.9009 | 1274.3638 | 99.613 | 200
rugosa | 80 | 3 | 0.8237 | 21.7 | 5.9 | 2 | 0.466 | 1388.3994 | 56.574 | 100
rugosa | 80 | 4 | 0.8543 | 26.3 | 5.9 | 2 | 0.5293 | 1188.1184 | 61.9572 | 100
rugosa | 80 | 5 | 0.8397 | 23.2 | 5.9 | 2 | 0.542 | 1323.8575 | 64.5469 | 100
rugosa | 80 | 6 | 0.947 | 27.1 | 6 | 2 | 0.6308 | 1235.9113 | 66.6103 | 100
rugosa | 80 | 7 | 0.852 | 24.1 | 6 | 2 | 0.6941 | 1250.343 | 81.4671 | 100
rugosa | 80 | 8 | 0.904 | 25 | 6 | 2 | 0.5542 | 1278.8954 | 61.3053 | 100
rugosa | 80 | 9 | 0.8346 | 25.1 | 5.9 | 3 | 0.3847 | 1216.2133 | 46.0939 | 67
rugosa | 80 | 10 | 1.012 | 28 | 6 | 2 | 0.677 | 1278.2891 | 66.8972 | 100
rugosa | 80 | 11 | 0.8858 | 23.8 | 5.9 | 1 | 0.8858 | 1361.3312 | 100 | 200
rugosa | 80 | 12 | 0.8741 | 25.3 | 5.9 | 2 | 0.5499 | 1263.7049 | 62.9104 | 100
rugosa | 80 | 13 | 0.8801 | 24.3 | 5.9 | 2 | 0.6403 | 1324.7405 | 72.7531 | 100
rugosa | 80 | 14 | 0.967 | 26.9 | 5.9 | 2 | 0.5215 | 1314.8593 | 53.9297 | 100
rugosa | 80 | 15 | 0.8586 | 24.3 | 5.9 | 1 | 0.8553 | 1292.3784 | 99.6157 | 200
rugosa | 80 | 16 | 0.7847 | 21.5 | 6 | 2 | 0.5452 | 1290.8382 | 69.4788 | 100
rugosa | 80 | 17 | 0.895 | 24.4 | 6 | 1 | 0.8949 | 1297.2982 | 99.9888 | 200
rugosa | 80 | 18 | 0.9249 | 24.9 | 5.9 | 2 | 0.6727 | 1358.6278 | 72.7322 | 100
rugosa | 80 | 19 | 0.786 | 23.2 | 5.9 | 2 | 0.4032 | 1239.195 | 51.2977 | 100
rugosa | 80 | 20 | 0.81 | 22.4 | 5.9 | 2 | 0.5435 | 1322.6413 | 67.0988 | 100
rugosa | 60 | 1 | 0.9482 | 25.9 | 6 | 2 | 0.6557 | 1294.8122 | 69.1521 | 100
rugosa | 60 | 2 | 0.8158 | 22.1 | 5.9 | 2 | 0.46 | 1350.195 | 56.3864 | 100
rugosa | 60 | 3 | 0.9681 | 25.9 | 6 | 2 | 0.5096 | 1321.9866 | 52.6392 | 100
rugosa | 60 | 4 | 0.7663 | 20.8 | 5.9 | 1 | 0.7647 | 1347.5366 | 99.7912 | 200
rugosa | 60 | 5 | 0.9118 | 25.1 | 6 | 3 | 0.3584 | 1284.791 | 39.3069 | 67
rugosa | 60 | 6 | 0.992 | 27.5 | 5.9 | 3 | 0.5589 | 1319.423 | 56.3407 | 67
rugosa | 60 | 7 | 0.9859 | 26.3 | 6 | 2 | 0.5678 | 1325.8174 | 57.592 | 100
rugosa | 60 | 8 | 0.9307 | 25.5 | 6 | 2 | 0.6125 | 1290.8511 | 65.8107 | 100
rugosa | 60 | 9 | 0.9423 | 26.1 | 6 | 2 | 0.7804 | 1276.8953 | 82.8186 | 100
rugosa | 60 | 10 | 0.8019 | 22.6 | 6 | 2 | 0.5706 | 1254.9267 | 71.156 | 100
rugosa | 60 | 11 | 0.811 | 22.3 | 6 | 2 | 0.5176 | 1286.2417 | 63.8224 | 100
rugosa | 60 | 12 | 0.9711 | 27.6 | 6 | 3 | 0.4622 | 1244.4042 | 47.5955 | 67
rugosa | 60 | 13 | 1.0357 | 28.6 | 6 | 4 | 0.3467 | 1280.78 | 33.4749 | 50
rugosa | 60 | 14 | 0.9541 | 26 | 5.8 | 2 | 0.5927 | 1388.9086 | 62.1214 | 100
rugosa | 60 | 15 | 0.8199 | 22.7 | 6 | 3 | 0.3264 | 1277.4433 | 39.8097 | 67
rugosa | 60 | 16 | 0.9612 | 26.7 | 5.9 | 2 | 0.674 | 1316.7629 | 70.1207 | 100
rugosa | 60 | 17 | 0.8633 | 23.8 | 6 | 2 | 0.6337 | 1282.8958 | 73.4044 | 100
rugosa | 60 | 18 | 0.9706 | 25.6 | 6 | 1 | 0.9706 | 1340.9325 | 100 | 200
rugosa | 60 | 19 | 0.8802 | 24.3 | 6 | 3 | 0.3991 | 1281.0961 | 45.342 | 67
rugosa | 60 | 20 | 1.0131 | 26.6 | 6 | 2 | 0.6034 | 1347.03 | 59.5598 | 100
rugosa | 40 | 1 | 0.7838 | 25.9 | 6 | 3 | 0.3384 | 1070.3162 | 43.1743 | 67
rugosa | 40 | 2 | 0.9938 | 28.2 | 6 | 3 | 0.4874 | 1246.3973 | 49.0441 | 67
rugosa | 40 | 3 | 0.8675 | 25.5 | 5.9 | 2 | 0.5203 | 1244.3266 | 59.9769 | 100
rugosa | 40 | 4 | 1.0085 | 27.6 | 6 | 2 | 0.6557 | 1292.33 | 65.0174 | 100
rugosa | 40 | 5 | 0.9231 | 28.9 | 5.9 | 3 | 0.6184 | 1168.3043 | 66.9917 | 67
rugosa | 40 | 6 | 1.1064 | 31.4 | 5.8 | 4 | 0.4029 | 1333.6309 | 36.4154 | 50
rugosa | 40 | 7 | 1.0318 | 28.4 | 6 | 2 | 0.6768 | 1284.9428 | 65.5941 | 100
rugosa | 40 | 8 | 0.879 | 24.6 | 6.1 | 2 | 0.4794 | 1222.653 | 54.5392 | 100
rugosa | 40 | 9 | 0.9851 | 29.5 | 6 | 3 | 0.4297 | 1181.0408 | 43.6199 | 67
rugosa | 40 | 10 | 0.7343 | 28.5 | 5.5 | 2 | 0.4179 | 1084.4571 | 56.9113 | 100
rugosa | 40 | 11 | 0.9941 | 27.8 | 6.1 | 2 | 0.4633 | 1223.5866 | 46.605 | 100
rugosa | 40 | 12 | 0.9823 | 27.7 | 5.9 | 2 | 0.4231 | 1297.088 | 43.0724 | 100
rugosa | 40 | 13 | 1.017 | 27.8 | 6 | 2 | 0.6877 | 1293.8465 | 67.6205 | 100
rugosa | 40 | 14 | 0.9637 | 28.4 | 6 | 3 | 0.3618 | 1200.1351 | 37.5428 | 67
rugosa | 40 | 15 | 1.0275 | 30 | 6 | 4 | 0.5637 | 1211.3431 | 54.8613 | 50
rugosa | 40 | 16 | 0.8881 | 24.4 | 6 | 3 | 0.4269 | 1287.2967 | 48.0689 | 67
rugosa | 40 | 17 | 0.957 | 27.4 | 6 | 3 | 0.448 | 1235.2873 | 46.813 | 67
rugosa | 40 | 18 | 0.8689 | 23 | 6.1 | 3 | 0.2885 | 1292.6811 | 33.2029 | 67
rugosa | 40 | 19 | 0.9911 | 28.1 | 6 | 2 | 0.5889 | 1247.4345 | 59.4188 | 100
rugosa | 40 | 20 | 0.8152 | 24.4 | 6 | 3 | 0.4415 | 1181.6285 | 54.1585 | 67
rugosa | 20 | 1 | 0.7749 | 23.2 | 5.9 | 2 | 0.5119 | 1221.6949 | 66.0601 | 100
rugosa | 20 | 2 | 0.6991 | 21.4 | 5.9 | 2 | 0.4008 | 1194.8974 | 57.3309 | 100
rugosa | 20 | 3 | 0.8701 | 25.7 | 6 | 3 | 0.4444 | 1197.4094 | 51.0746 | 67
rugosa | 20 | 4 | 0.836 | 24.8 | 6 | 2 | 0.4573 | 1192.2332 | 54.701 | 100
rugosa | 20 | 5 | 0.6841 | 21.4 | 6 | 3 | 0.2666 | 1130.609 | 38.9709 | 67
rugosa | 20 | 6 | 0.7744 | 24.5 | 6 | 2 | 0.4202 | 1117.9075 | 54.2614 | 100
rugosa | 20 | 7 | 0.6885 | 21 | 5.9 | 2 | 0.5025 | 1199.1948 | 72.9847 | 100
rugosa | 20 | 8 | 0.8447 | 24 | 6.1 | 3 | 0.3953 | 1204.3166 | 46.7977 | 67
rugosa | 20 | 9 | 0.9049 | 26.8 | 6 | 2 | 0.7008 | 1194.1872 | 77.445 | 100
rugosa | 20 | 10 | 0.9176 | 26.2 | 6 | 2 | 0.568 | 1238.6788 | 61.9006 | 100
rugosa | 20 | 11 | 0.7616 | 23.8 | 5.8 | 2 | 0.4346 | 1211.1644 | 57.0641 | 100
rugosa | 20 | 12 | 0.7213 | 22.8 | 6 | 3 | 0.2806 | 1118.8908 | 38.902 | 67
rugosa | 20 | 13 | 0.9054 | 28 | 6.1 | 3 | 0.2714 | 1106.4503 | 29.9757 | 67
rugosa | 20 | 14 | 0.8975 | 25.7 | 6.1 | 3 | 0.452 | 1194.9528 | 50.3621 | 67
rugosa | 20 | 15 | 0.6967 | 20.6 | 6 | 3 | 0.3187 | 1196.1488 | 45.7442 | 67
rugosa | 20 | 16 | 0.7239 | 21.2 | 5.8 | 2 | 0.4812 | 1292.3967 | 66.4733 | 100
rugosa | 20 | 17 | 0.7502 | 22.1 | 6 | 2 | 0.4434 | 1200.5808 | 59.1042 | 100
rugosa | 20 | 18 | 0.8088 | 22.7 | 6.1 | 3 | 0.2523 | 1219.1713 | 31.1944 | 67
rugosa | 20 | 19 | 0.6904 | 21.8 | 5.8 | 3 | 0.3402 | 1198.6638 | 49.2758 | 67
rugosa | 20 | 20 | 0.7684 | 22.6 | 6.1 | 2 | 0.3343 | 1163.3981 | 43.506 | 100
laeta | 100 | 1 | 1.1297 | 33.1 | 5.9 | 3 | 0.5852 | 1248.3611 | 51.8014 | 67
laeta | 100 | 2 | 1.1539 | 33.3 | 6 | 2 | 0.7247 | 1225.5486 | 62.8044 | 100
laeta | 100 | 3 | 1.0175 | 35 | 5.8 | 3 | 0.6904 | 1100.3212 | 67.8526 | 67
laeta | 100 | 4 | 1.0934 | 30.9 | 5.9 | 2 | 0.565 | 1294.2723 | 51.6737 | 100
laeta | 100 | 5 | 0.9353 | 28.3 | 5.8 | 2 | 0.5764 | 1250.8857 | 61.6273 | 100
laeta | 100 | 6 | 0.9195 | 28.7 | 5.7 | 2 | 0.539 | 1255.5362 | 58.6188 | 100
laeta | 100 | 7 | 1.1383 | 31.9 | 5.9 | 2 | 0.7417 | 1305.1822 | 65.1586 | 100
laeta | 100 | 8 | 0.9264 | 29 | 5.9 | 1 | 0.9244 | 1168.4379 | 99.7841 | 200
laeta | 100 | 9 | 1.0171 | 32.2 | 5.8 | 2 | 0.5687 | 1195.5312 | 55.9139 | 100
laeta | 100 | 10 | 1.0603 | 29 | 6.1 | 2 | 0.5456 | 1251.0659 | 51.4571 | 100
laeta | 100 | 11 | 0.9291 | 28.3 | 5.9 | 3 | 0.4424 | 1200.8288 | 47.616 | 67
laeta | 100 | 12 | 0.9728 | 27.2 | 6 | 1 | 0.9685 | 1264.9148 | 99.558 | 200
laeta | 100 | 13 | 0.9732 | 29.9 | 5.9 | 2 | 0.5815 | 1190.5181 | 59.7513 | 100
laeta | 100 | 14 | 0.949 | 27.7 | 5.9 | 2 | 0.6308 | 1253.1167 | 66.47 | 100
laeta | 100 | 15 | 0.8786 | 24.1 | 5.9 | 1 | 0.8783 | 1333.4577 | 99.9659 | 200
laeta | 100 | 16 | 1.0639 | 30 | 6 | 2 | 0.6191 | 1254.2559 | 58.1916 | 100
laeta | 100 | 17 | 0.8451 | 26.6 | 5.8 | 3 | 0.4388 | 1202.4848 | 51.9228 | 67
laeta | 100 | 18 | 0.8718 | 25.5 | 5.8 | 1 | 0.8651 | 1293.9867 | 99.2315 | 200
laeta | 100 | 19 | 1.0592 | 32.5 | 5.9 | 2 | 0.665 | 1192.0643 | 62.7832 | 100
laeta | 100 | 20 | 0.853 | 26 | 5.8 | 2 | 0.5891 | 1241.7346 | 69.0621 | 100
laeta | 80 | 1 | 0.9541 | 26.6 | 6 | 1 | 0.954 | 1268.5829 | 99.9895 | 200
laeta | 80 | 2 | 1.0169 | 29 | 5.9 | 3 | 0.447 | 1282.5826 | 43.9571 | 67
laeta | 80 | 3 | 0.9165 | 27.7 | 5.9 | 3 | 0.6425 | 1210.2018 | 70.1037 | 67
laeta | 80 | 4 | 0.9849 | 27.7 | 5.9 | 3 | 0.4539 | 1300.5212 | 46.0859 | 67
laeta | 80 | 5 | 0.9636 | 28.5 | 5.9 | 2 | 0.5013 | 1236.6791 | 52.0237 | 100
laeta | 80 | 6 | 1.1093 | 30.6 | 5.9 | 2 | 0.8103 | 1325.9668 | 73.0461 | 100
laeta | 80 | 7 | 1.05 | 30.5 | 5.8 | 2 | 0.8076 | 1302.9945 | 76.9143 | 100
laeta | 80 | 8 | 1.0475 | 31.9 | 5.9 | 1 | 1.0466 | 1201.0703 | 99.9141 | 200
laeta | 80 | 9 | 0.9884 | 26.5 | 5.9 | 2 | 0.648 | 1364.2437 | 65.5605 | 100
laeta | 80 | 10 | 1.2137 | 34.3 | 5.9 | 2 | 0.6178 | 1294.2623 | 50.9022 | 100
laeta | 80 | 11 | 1.121 | 32 | 6 | 2 | 0.6055 | 1238.9741 | 54.0143 | 100
laeta | 80 | 12 | 1.1114 | 30.4 | 5.9 | 2 | 0.5868 | 1337.217 | 52.7983 | 100
laeta | 80 | 13 | 1.1831 | 32.9 | 5.9 | 1 | 1.1727 | 1315.3176 | 99.121 | 200
laeta | 80 | 14 | 1.1917 | 34.2 | 5.8 | 2 | 0.5981 | 1318.8456 | 50.1888 | 100
laeta | 80 | 15 | 1.9874 | 29.7 | 5.9 | 2 | 0.7856 | 1447.5632 | 39.529 | 100
laeta | 80 | 16 | 1.0636 | 30.9 | 5.8 | 2 | 0.56 | 1302.7856 | 52.6514 | 100
laeta | 80 | 17 | 1.147 | 32.9 | 5.9 | 2 | 0.7683 | 1275.1833 | 66.9834 | 100
laeta | 80 | 18 | 1.2189 | 34.2 | 5.9 | 4 | 0.4389 | 1303.6081 | 36.0079 | 50
laeta | 80 | 19 | 1.1791 | 32.4 | 5.9 | 3 | 0.4751 | 1331.1001 | 40.2934 | 67
laeta | 80 | 20 | 1.096 | 30.3 | 5.9 | 2 | 0.6555 | 1323.0401 | 59.8084 | 100
laeta | 60 | 1 | 0.9183 | 25.6 | 5.9 | 2 | 0.6142 | 1312.0479 | 66.8845 | 100
laeta | 60 | 2 | 0.8946 | 25 | 5.9 | 2 | 0.4701 | 1308.8623 | 52.5486 | 100
laeta | 60 | 3 | 0.9826 | 26.7 | 5.9 | 2 | 0.5203 | 1346.0791 | 52.9514 | 100
laeta | 60 | 4 | 0.8947 | 24.9 | 6 | 1 | 0.8875 | 1270.8219 | 99.1953 | 200
laeta | 60 | 5 | 1.0149 | 27.9 | 6 | 1 | 1.0036 | 1286.547 | 98.8866 | 200
laeta | 60 | 6 | 0.9151 | 26.8 | 6 | 3 | 0.4411 | 1207.648 | 48.2024 | 67
laeta | 60 | 7 | 0.9025 | 26.6 | 5.9 | 3 | 0.3815 | 1240.9968 | 42.2715 | 67
laeta | 60 | 8 | 0.8946 | 25.4 | 5.9 | 1 | 0.8929 | 1288.2503 | 99.81 | 200
laeta | 60 | 9 | 0.8505 | 24.6 | 5.9 | 1 | 0.8488 | 1264.5741 | 99.8001 | 200
laeta | 60 | 10 | 0.8005 | 25.3 | 6 | 2 | 0.5744 | 1119.0447 | 71.7552 | 100
laeta | 60 | 11 | 0.7888 | 23.3 | 5.8 | 3 | 0.2568 | 1281.3392 | 32.5558 | 67
laeta | 60 | 12 | 0.7977 | 23.9 | 5.9 | 2 | 0.4863 | 1220.8063 | 60.9628 | 100
laeta | 60 | 13 | 0.8492 | 25.9 | 5.7 | 3 | 0.4046 | 1284.9008 | 47.6448 | 67
laeta | 60 | 14 | 0.7691 | 24 | 5.9 | 2 | 0.656 | 1172.1323 | 85.2945 | 100
laeta | 60 | 15 | 0.8066 | 25.5 | 5.9 | 1 | 0.8065 | 1156.9727 | 99.9876 | 200
laeta | 60 | 16 | 1.0514 | 28.7 | 6 | 2 | 0.7599 | 1295.6649 | 72.2751 | 100
laeta | 60 | 17 | 0.9565 | 26.7 | 5.9 | 1 | 0.9555 | 1310.3243 | 99.8955 | 200
laeta | 60 | 18 | 1.0264 | 28.4 | 5.9 | 2 | 0.7881 | 1321.9146 | 76.7829 | 100
laeta | 60 | 19 | 1.043 | 28.8 | 5.9 | 2 | 0.5456 | 1324.6371 | 52.3106 | 100
laeta | 60 | 20 | 0.8887 | 26 | 5.9 | 2 | 0.5615 | 1250.2214 | 63.1822 | 100
laeta | 40 | 1 | 0.9658 | 26.5 | 5.9 | 2 | 0.5344 | 1333.0499 | 55.3324 | 100
laeta | 40 | 2 | 0.8316 | 24.7 | 5.8 | 3 | 0.4027 | 1274.2969 | 48.4247 | 67
laeta | 40 | 3 | 0.8716 | 24.1 | 5.9 | 2 | 0.6264 | 1322.8337 | 71.8678 | 100
laeta | 40 | 4 | 0.8099 | 22.5 | 5.8 | 2 | 0.5061 | 1362.3917 | 62.4892 | 100
laeta | 40 | 5 | 0.8566 | 24.3 | 5.9 | 2 | 0.5489 | 1289.368 | 64.0789 | 100
laeta | 40 | 6 | 0.9017 | 25.6 | 5.9 | 1 | 0.9017 | 1288.3302 | 100 | 200
laeta | 40 | 7 | 0.9056 | 24.9 | 5.8 | 2 | 0.608 | 1376.5443 | 67.1378 | 100
laeta | 40 | 8 | 0.7852 | 24.7 | 6 | 3 | 0.4911 | 1124.32 | 62.5446 | 67
laeta | 40 | 9 | 0.692 | 23.3 | 5.6 | 2 | 0.5356 | 1205.8221 | 77.3988 | 100
laeta | 40 | 10 | 0.7834 | 23.8 | 5.9 | 2 | 0.3991 | 1203.959 | 50.9446 | 100
laeta | 40 | 11 | 0.8866 | 25.3 | 5.9 | 1 | 0.8833 | 1281.7764 | 99.6278 | 200
laeta | 40 | 12 | 0.9253 | 24.9 | 6 | 2 | 0.4775 | 1314.2858 | 51.6049 | 100
laeta | 40 | 13 | 0.8171 | 23.4 | 5.9 | 2 | 0.4466 | 1277.2162 | 54.6567 | 100
laeta | 40 | 14 | 0.7989 | 23.2 | 5.9 | 2 | 0.4124 | 1259.5329 | 51.621 | 100
laeta | 40 | 15 | 0.7411 | 21.7 | 5.9 | 2 | 0.4504 | 1249.1718 | 60.7745 | 100
laeta | 40 | 16 | 0.6487 | 19.6 | 5.8 | 2 | 0.3993 | 1252.6823 | 61.5539 | 100
laeta | 40 | 17 | 0.8881 | 25.9 | 5.9 | 1 | 0.8402 | 1254.2011 | 94.6065 | 200
laeta | 40 | 18 | 0.7071 | 20.4 | 5.8 | 1 | 0.6658 | 1311.9092 | 94.1592 | 200
laeta | 40 | 19 | 0.8056 | 22.7 | 5.9 | 3 | 0.7476 | 1298.0717 | 92.8004 | 67
laeta | 40 | 20 | 0.8342 | 23.9 | 5.9 | 2 | 0.5841 | 1276.6662 | 70.0192 | 100
laeta | 20 | 1 | 0.8075 | 23.2 | 5.9 | 3 | 0.2895 | 1273.0915 | 35.8514 | 67
laeta | 20 | 2 | 0.8691 | 25.1 | 5.8 | 2 | 0.5461 | 1310.5366 | 62.8351 | 100
laeta | 20 | 3 | 0.9349 | 26.7 | 5.8 | 2 | 0.6684 | 1325.2781 | 71.4943 | 100
laeta | 20 | 4 | 0.8584 | 23.1 | 5.8 | 3 | 0.328 | 1406.4712 | 38.2106 | 67
laeta | 20 | 5 | 0.8999 | 24.2 | 5.8 | 3 | 0.3405 | 1407.4468 | 37.8375 | 67
laeta | 20 | 6 | 0.9262 | 25.5 | 5.9 | 3 | 0.395 | 1328.5248 | 42.6474 | 67
laeta | 20 | 7 | 1.0034 | 28.5 | 5.8 | 3 | 0.3101 | 1332.5464 | 30.9049 | 67
laeta | 20 | 8 | 0.8292 | 24 | 5.9 | 2 | 0.4507 | 1263.7266 | 54.3536 | 100
laeta | 20 | 9 | 0.8099 | 23 | 5.9 | 3 | 0.2757 | 1287.9786 | 34.0412 | 67
laeta | 20 | 10 | 0.7682 | 22.7 | 5.8 | 3 | 0.3142 | 1280.8597 | 40.9008 | 67
laeta | 20 | 11 | 1.043 | 28.7 | 5.9 | 2 | 0.7154 | 1329.2525 | 68.5906 | 100
laeta | 20 | 12 | 0.8796 | 28.4 | 5.8 | 2 | 0.641 | 1172.2493 | 72.874 | 100
laeta | 20 | 13 | 0.7476 | 23.1 | 5.8 | 2 | 0.3861 | 1224.9276 | 51.6453 | 100
laeta | 20 | 14 | 0.7832 | 23.5 | 5.8 | 2 | 0.4105 | 1261.4148 | 52.4132 | 100
laeta | 20 | 15 | 0.8196 | 23.9 | 5.8 | 3 | 0.3444 | 1297.9476 | 42.0205 | 67
laeta | 20 | 16 | 0.7056 | 23.8 | 5.8 | 3 | 0.3153 | 1122.1082 | 44.6854 | 67
laeta | 20 | 17 | 0.8317 | 23.1 | 5.8 | 4 | 0.3585 | 1362.7238 | 43.1045 | 50
laeta | 20 | 18 | 0.968 | 28.2 | 5.8 | 2 | 0.538 | 1299.21 | 55.5785 | 100
laeta | 20 | 19 | 0.7721 | 25 | 5.7 | 3 | 0.3595 | 1210.2997 | 46.5613 | 67
laeta | 20 | 20 | 0.9127 | 27.6 | 5.8 | 2 | 0.551 | 1251.6188 | 60.3703 | 100
conzattii | 100 | 1 | 1.0472 | 32.8 | 5.9 | 2 | 0.6187 | 1167.7796 | 59.0814 | 100
conzattii | 100 | 2 | 1.1296 | 32.8 | 5.9 | 2 | 0.7106 | 1259.6675 | 62.9072 | 100
conzattii | 100 | 3 | 1.0791 | 34.5 | 5.9 | 3 | 0.4584 | 1144.057 | 42.4798 | 67
conzattii | 100 | 4 | 1.1105 | 34.9 | 5.9 | 1 | 1.1084 | 1163.8532 | 99.8109 | 200
conzattii | 100 | 5 | 1.234 | 37 | 5.9 | 1 | 1.2314 | 1219.8839 | 99.7893 | 200
conzattii | 100 | 6 | 1.131 | 31.6 | 5.9 | 2 | 0.7548 | 1309.1234 | 66.7374 | 100
conzattii | 100 | 7 | 0.9762 | 31.1 | 5.9 | 2 | 0.6132 | 1148.11 | 62.815 | 100
conzattii | 100 | 8 | 1.2275 | 32.8 | 5.9 | 2 | 0.7486 | 1368.8402 | 60.9857 | 100
conzattii | 100 | 9 | 1.0576 | 31.3 | 5.9 | 2 | 0.7644 | 1235.8967 | 72.2769 | 100
conzattii | 100 | 10 | 1.1647 | 34.4 | 5.8 | 2 | 1.0635 | 1281.4709 | 91.3111 | 100
conzattii | 100 | 11 | 1.2021 | 35.5 | 6 | 2 | 0.9157 | 1197.6195 | 76.175 | 100
conzattii | 100 | 12 | 1.0229 | 30.4 | 5.9 | 2 | 0.5501 | 1230.7353 | 53.7785 | 100
conzattii | 100 | 13 | 1.1103 | 31.6 | 5.9 | 2 | 0.7269 | 1285.1634 | 65.4688 | 100
conzattii | 100 | 14 | 0.8332 | 24.7 | 5.9 | 2 | 0.5534 | 1233.8359 | 66.4186 | 100
conzattii | 100 | 15 | 0.9807 | 31.8 | 5.9 | 2 | 0.6518 | 1128.0131 | 66.4627 | 100
conzattii | 100 | 16 | 0.9028 | 27.8 | 6 | 2 | 0.5345 | 1148.5591 | 59.2047 | 100
conzattii | 100 | 17 | 1.2217 | 34.3 | 5.9 | 2 | 0.9321 | 1302.7934 | 76.2953 | 100
conzattii | 100 | 18 | 1.2052 | 34.1 | 5.9 | 2 | 0.7093 | 1292.7359 | 58.8533 | 100
conzattii | 100 | 19 | 1.1914 | 34.8 | 5.8 | 1 | 1.1906 | 1295.7806 | 99.9329 | 200
conzattii | 100 | 20 | 1.0274 | 31.7 | 5.8 | 2 | 0.6218 | 1226.686 | 60.5217 | 100
conzattii | 80 | 1 | 1.0827 | 30.5 | 5.9 | 3 | 0.5726 | 1298.4146 | 52.8863 | 67
conzattii | 80 | 2 | 1.0666 | 30.6 | 5.9 | 3 | 0.3594 | 1274.9267 | 33.6959 | 67
conzattii | 80 | 3 | 0.7399 | 21.8 | 5.9 | 2 | 0.4903 | 1241.4282 | 66.2657 | 100
conzattii | 80 | 4 | 1.1186 | 31.3 | 6 | 4 | 0.4995 | 1263.9709 | 44.654 | 50
conzattii | 80 | 5 | 0.878 | 25.3 | 5.9 | 2 | 0.4662 | 1269.3432 | 53.0979 | 100
conzattii | 80 | 6 | 0.7495 | 21.7 | 5.9 | 2 | 0.4629 | 1263.3305 | 61.7612 | 100
conzattii | 80 | 7 | 0.8437 | 24.4 | 5.9 | 2 | 0.4649 | 1264.746 | 55.1025 | 100
conzattii | 80 | 8 | 0.7477 | 22 | 5.9 | 3 | 0.4107 | 1243.1106 | 54.9284 | 67
conzattii | 80 | 9 | 0.7289 | 20.5 | 5.9 | 2 | 0.4864 | 1300.5264 | 66.7307 | 100
conzattii | 80 | 10 | 0.8054 | 23.9 | 5.9 | 2 | 0.41 | 1232.5905 | 50.9064 | 100
conzattii | 80 | 11 | 0.9227 | 25.5 | 5.9 | 2 | 0.7183 | 1323.5045 | 77.8476 | 100
conzattii | 80 | 12 | 0.881 | 25 | 5.9 | 2 | 0.7153 | 1288.9646 | 81.1918 | 100
conzattii | 80 | 13 | 0.7895 | 23.6 | 5.9 | 1 | 0.7849 | 1223.6162 | 99.4174 | 200
conzattii | 80 | 14 | 0.8502 | 25.1 | 5.9 | 1 | 0.8468 | 1238.9462 | 99.6001 | 200
conzattii | 80 | 15 | 0.8969 | 26.8 | 5.9 | 1 | 0.8953 | 1224.0927 | 99.8216 | 200
conzattii | 80 | 16 | 0.6514 | 21.1 | 5.8 | 3 | 0.2723 | 1168.4723 | 41.8023 | 67
conzattii | 80 | 17 | 0.9357 | 27.8 | 5.8 | 2 | 0.5811 | 1273.9282 | 62.1032 | 100
conzattii | 80 | 18 | 0.9969 | 27.2 | 6 | 2 | 0.7005 | 1296.2516 | 70.2678 | 100
conzattii | 80 | 19 | 0.8579 | 23.4 | 5.9 | 2 | 0.4821 | 1340.9911 | 56.1954 | 100
conzattii | 80 | 20 | 0.906 | 27.4 | 5.9 | 2 | 0.4949 | 1209.4355 | 54.6247 | 100
conzattii | 60 | 1 | 0.8753 | 25.9 | 6 | 2 | 0.7031 | 1195.2638 | 80.3267 | 100
conzattii | 60 | 2 | 0.7111 | 21 | 5.9 | 1 | 0.7075 | 1238.5583 | 99.4937 | 200
conzattii | 60 | 3 | 0.7717 | 22 | 5.9 | 2 | 0.4168 | 1283.0125 | 54.0106 | 100
conzattii | 60 | 4 | 0.7676 | 23.8 | 5.8 | 2 | 0.4218 | 1220.7061 | 54.9505 | 100
conzattii | 60 | 5 | 1.032 | 27.8 | 5.9 | 1 | 1.0316 | 1357.8131 | 99.9612 | 200
conzattii | 60 | 6 | 0.6975 | 19.8 | 6 | 2 | 0.456 | 1245.907 | 65.3763 | 100
conzattii | 60 | 7 | 0.7609 | 22.4 | 5.9 | 2 | 0.6895 | 1242.4664 | 90.6164 | 100
conzattii | 60 | 8 | 0.819 | 24.1 | 5.9 | 3 | 0.3795 | 1243.0023 | 46.337 | 67
conzattii | 60 | 9 | 0.6486 | 20.4 | 5.8 | 2 | 0.4951 | 1203.372 | 76.3336 | 100
conzattii | 60 | 10 | 0.8136 | 23 | 5.9 | 3 | 0.6857 | 1293.8627 | 84.2797 | 67
conzattii | 60 | 11 | 0.7282 | 22.7 | 5.9 | 1 | 0.7175 | 1173.3563 | 98.5306 | 200
conzattii | 60 | 12 | 0.6422 | 20.1 | 5.8 | 2 | 0.3444 | 1209.2814 | 53.6282 | 100
conzattii | 60 | 13 | 0.7056 | 21 | 5.9 | 2 | 0.4202 | 1228.9787 | 59.5522 | 100
conzattii | 60 | 14 | 0.9335 | 25.8 | 5.8 | 2 | 0.7367 | 1369.4549 | 78.9181 | 100
conzattii | 60 | 15 | 0.6829 | 22.2 | 5.7 | 1 | 0.6812 | 1205.4898 | 99.7511 | 200
conzattii | 60 | 16 | 0.7973 | 23.3 | 5.9 | 1 | 0.7799 | 1251.6155 | 97.8176 | 200
conzattii | 60 | 17 | 0.7797 | 23 | 6 | 2 | 0.4046 | 1198.9644 | 51.8918 | 100
conzattii | 60 | 18 | 0.7509 | 20.3 | 5.9 | 1 | 0.7504 | 1352.9793 | 99.9334 | 200
conzattii | 60 | 19 | 0.787 | 23.5 | 5.9 | 3 | 0.3091 | 1224.9319 | 39.2757 | 67
conzattii | 60 | 20 | 0.8433 | 25.6 | 6 | 2 | 0.4754 | 1165.0612 | 56.3738 | 100
conzattii | 40 | 1 | 1.0821 | 29.9 | 5.9 | 2 | 0.9086 | 1323.7357 | 83.9664 | 100
conzattii | 40 | 2 | 1.0349 | 30.5 | 5.9 | 2 | 0.6845 | 1241.091 | 66.1417 | 100
conzattii | 40 | 3 | 1.041 | 30.6 | 5.9 | 2 | 0.6795 | 1244.3266 | 65.2738 | 100
conzattii | 40 | 4 | 0.8445 | 25.3 | 5.9 | 2 | 0.3779 | 1220.9116 | 44.7484 | 100
conzattii | 40 | 5 | 0.8803 | 25.7 | 5.9 | 1 | 0.8799 | 1252.8603 | 99.9546 | 200
conzattii | 40 | 6 | 0.8812 | 25.2 | 5.9 | 1 | 0.8809 | 1279.025 | 99.966 | 200
conzattii | 40 | 7 | 0.7798 | 25 | 5.9 | 2 | 0.4447 | 1140.9019 | 57.0274 | 100
conzattii | 40 | 8 | 0.7941 | 23.7 | 5.9 | 2 | 0.423 | 1225.5525 | 53.2679 | 100
conzattii | 40 | 9 | 0.8712 | 23.7 | 5.9 | 2 | 0.3444 | 1344.5427 | 39.5317 | 100
conzattii | 40 | 10 | 0.8652 | 26.4 | 5.9 | 1 | 0.8641 | 1198.7198 | 99.8729 | 200
conzattii | 40 | 11 | 0.8314 | 24.9 | 5.9 | 1 | 0.8149 | 1221.2814 | 98.0154 | 200
conzattii | 40 | 12 | 0.8413 | 25.5 | 5.9 | 1 | 0.8404 | 1206.7458 | 99.893 | 200
conzattii | 40 | 13 | 0.8476 | 25.4 | 5.9 | 2 | 0.5182 | 1220.5689 | 61.1373 | 100
conzattii | 40 | 14 | 0.867 | 25.3 | 5.8 | 2 | 0.658 | 1297.035 | 75.8939 | 100
conzattii | 40 | 15 | 0.8519 | 27.2 | 5.9 | 2 | 0.5514 | 1145.5783 | 64.7259 | 100
conzattii | 40 | 16 | 1.0643 | 29.6 | 5.9 | 2 | 0.5528 | 1315.1565 | 51.9402 | 100
conzattii | 40 | 17 | 0.9655 | 28 | 5.9 | 2 | 0.5062 | 1261.2446 | 52.4288 | 100
conzattii | 40 | 18 | 1.0142 | 28.5 | 5.9 | 2 | 0.8693 | 1301.6188 | 85.7129 | 100
conzattii | 40 | 19 | 0.7084 | 24.3 | 5.8 | 1 | 0.708 | 1103.3807 | 99.9435 | 200
conzattii | 40 | 20 | 0.8685 | 25.4 | 5.9 | 3 | 0.4764 | 1250.6655 | 54.8532 | 67
conzattii | 20 | 1 | 0.819 | 26.5 | 5.8 | 1 | 0.8169 | 1169.7449 | 99.7436 | 200
conzattii | 20 | 2 | 0.9088 | 27.4 | 5.9 | 3 | 0.3787 | 1213.1733 | 41.6703 | 67
conzattii | 20 | 3 | 0.8536 | 24.7 | 5.9 | 2 | 0.5767 | 1264.045 | 67.5609 | 100
conzattii | 20 | 4 | 0.7411 | 21.6 | 5.9 | 2 | 0.491 | 1254.955 | 66.2529 | 100
conzattii | 20 | 5 | 0.8369 | 23.6 | 5.9 | 2 | 0.5022 | 1297.0796 | 60.0072 | 100
conzattii | 20 | 6 | 1.0526 | 31.6 | 5.8 | 1 | 1.0423 | 1260.7512 | 99.0215 | 200
conzattii | 20 | 7 | 0.9713 | 27.5 | 6 | 2 | 0.6462 | 1249.1865 | 66.5294 | 100
conzattii | 20 | 8 | 0.8164 | 24.2 | 5.9 | 2 | 0.4235 | 1233.9362 | 51.8741 | 100
conzattii | 20 | 9 | 0.8703 | 25.8 | 5.9 | 1 | 0.8691 | 1233.8272 | 99.8621 | 200
conzattii | 20 | 10 | 0.9951 | 28.2 | 6 | 2 | 0.6356 | 1248.0277 | 63.873 | 100
conzattii | 20 | 11 | 0.7912 | 23.2 | 5.9 | 2 | 0.5033 | 1247.3932 | 63.6122 | 100
conzattii | 20 | 12 | 0.9139 | 27.8 | 6 | 2 | 0.5843 | 1162.6808 | 63.9348 | 100
conzattii | 20 | 13 | 0.9677 | 28.3 | 5.9 | 3 | 0.3675 | 1250.718 | 37.9766 | 67
conzattii | 20 | 14 | 0.8461 | 23.6 | 5.9 | 2 | 0.6477 | 1311.3384 | 76.5512 | 100
conzattii | 20 | 15 | 0.9499 | 26.5 | 5.9 | 2 | 0.5611 | 1311.1039 | 59.0694 | 100
conzattii | 20 | 16 | 1.0525 | 29.4 | 5.9 | 3 | 0.453 | 1309.4227 | 43.0404 | 67
conzattii | 20 | 17 | 0.9051 | 26.2 | 5.9 | 2 | 0.6801 | 1263.573 | 75.1409 | 100
conzattii | 20 | 18 | 0.8601 | 25.1 | 6 | 2 | 0.4152 | 1211.942 | 48.2735 | 100
conzattii | 20 | 19 | 0.8939 | 24.8 | 6 | 2 | 0.452 | 1274.8053 | 50.5649 | 100
conzattii | 20 | 20 | 0.8208 | 23 | 5.9 | 2 | 0.4428 | 1305.3128 | 53.9474 | 100

## proximate_analysis
species | mixtures | interaction_species-mixtures | repetitions | moisture_content(%) | volatile_matter(%) | fixed_carbon(%) | ash(%) | calorific_power(MJ-kg-1) | bulk_density(kg-m3)
sideroxyla | 100 | 100s | 1 | 4.18 | 89.3959 | 5.9889 | 0.43522 | 19.5148 | 576.5
sideroxyla | 100 | 100s | 2 | 3.5003 | 89.4187 | 6.9754 | 0.10555 | 19.3852 | 595.3333
sideroxyla | 100 | 100s | 3 | 3.4683 | 90.4666 | 5.4993 | 0.56587 | 19.8018 | 568.3333
sideroxyla | 80 | 80s | 1 | 0.90376 | 93.1182 | 5.3067 | 0.67134 | 19.7423 | 631.8333
sideroxyla | 80 | 80s | 2 | 1.0586 | 90.5535 | 7.7399 | 0.64795 | 19.6949 | 624.6667
sideroxyla | 80 | 80s | 3 | 1.3669 | 90.3538 | 8.1706 | 0.10872 | 19.8103 | 634.3333
sideroxyla | 60 | 60s | 1 | 1.326 | 93.7059 | 4.387 | 0.58109 | 19.2933 | 654.1667
sideroxyla | 60 | 60s | 2 | 1.2476 | 87.8078 | 10.2929 | 0.6516 | 18.9356 | 657.8333
sideroxyla | 60 | 60s | 3 | 1.0577 | 90.9598 | 7.4064 | 0.57615 | 19.4511 | 643.6667
sideroxyla | 40 | 40s | 1 | 2.0559 | 92.4879 | 4.7735 | 0.68274 | 19.7687 | 641.6667
sideroxyla | 40 | 40s | 2 | 2.2691 | 91.2562 | 5.7754 | 0.69927 | 19.7834 | 649.1667
sideroxyla | 40 | 40s | 3 | 2.0343 | 89.5213 | 7.8639 | 0.58054 | 19.7102 | 662.1667
sideroxyla | 20 | 20s | 1 | 2.6927 | 89.5539 | 7.1067 | 0.64668 | 19.97 | 643.5
sideroxyla | 20 | 20s | 2 | 2.4191 | 92.0748 | 4.8323 | 0.67379 | 19.7509 | 654.8333
sideroxyla | 20 | 20s | 3 | 2.6061 | 89.066 | 7.7592 | 0.56864 | 19.7112 | 647.8333
rugosa | 100 | 100r | 1 | 3.5173 | 82.7989 | 12.9223 | 0.76152 | 19.2377 | 551.8333
rugosa | 100 | 100r | 2 | 3.5465 | 83.4575 | 12.2762 | 0.7199 | 18.9994 | 563
rugosa | 100 | 100r | 3 | 3.0324 | 85.7535 | 10.4676 | 0.74653 | 18.9223 | 557.1667
rugosa | 80 | 80r | 1 | 3.3815 | 86.8065 | 9.3423 | 0.46969 | 19.6844 | 630.8333
rugosa | 80 | 80r | 2 | 3.3 | 87.4923 | 8.74 | 0.4677 | 19.5676 | 659.1667
rugosa | 80 | 80r | 3 | 3.1676 | 88.1556 | 8.2177 | 0.45907 | 19.6306 | 644.5
rugosa | 60 | 60r | 1 | 3.3483 | 88.1787 | 8.002 | 0.47099 | 19.8271 | 655.6667
rugosa | 60 | 60r | 2 | 3.5664 | 88.2791 | 7.6672 | 0.48728 | 19.8127 | 650.8333
rugosa | 60 | 60r | 3 | 3.2351 | 87.5307 | 8.5741 | 0.66007 | 19.7771 | 651.3333
rugosa | 40 | 40r | 1 | 3.4479 | 87.0724 | 9.0601 | 0.41958 | 19.7482 | 655.8333
rugosa | 40 | 40r | 2 | 3.4209 | 87.6376 | 8.4486 | 0.49287 | 19.7014 | 658
rugosa | 40 | 40r | 3 | 3.4407 | 89.3315 | 6.852 | 0.37577 | 19.7538 | 665.1667
rugosa | 20 | 20r | 1 | 2.5575 | 89.2775 | 7.6335 | 0.53152 | 19.922 | 648
rugosa | 20 | 20r | 2 | 2.7645 | 87.7307 | 8.8809 | 0.62396 | 19.8458 | 638.6667
rugosa | 20 | 20r | 3 | 2.6368 | 90.5572 | 6.234 | 0.5719 | 19.8142 | 652.1667
laeta | 100 | 100l | 1 | 4.1983 | 88.6951 | 7.017 | 0.08964 | 19.5785 | 592.1667
laeta | 100 | 100l | 2 | 4.4365 | 86.8826 | 7.7432 | 0.93781 | 19.4989 | 577.6667
laeta | 100 | 100l | 3 | 3.3783 | 89.7744 | 6.2956 | 0.55167 | 19.1623 | 544.1667
laeta | 80 | 80l | 1 | 3.1491 | 87.0892 | 9.2995 | 0.46221 | 19.5649 | 612
laeta | 80 | 80l | 2 | 2.2489 | 90.5992 | 6.6008 | 0.55106 | 19.5127 | 616.1667
laeta | 80 | 80l | 3 | 2.5454 | 88.3508 | 8.5767 | 0.52711 | 19.3645 | 613.8333
laeta | 60 | 60l | 1 | 2.6387 | 88.7236 | 8.1208 | 0.51697 | 19.7737 | 663.5
laeta | 60 | 60l | 2 | 2.9071 | 90.1711 | 6.2314 | 0.69037 | 19.7168 | 672
laeta | 60 | 60l | 3 | 2.449 | 90.8619 | 6.4352 | 0.25388 | 19.6798 | 663.3333
laeta | 40 | 40l | 1 | 1.73 | 92.3432 | 5.4268 | 0.50001 | 19.7933 | 656.5
laeta | 40 | 40l | 2 | 1.7097 | 87.7178 | 9.8853 | 0.6873 | 19.8826 | 652.3333
laeta | 40 | 40l | 3 | 1.7365 | 92.4304 | 5.3649 | 0.46816 | 19.8064 | 661.3333
laeta | 20 | 20l | 1 | 2.3056 | 96.0926 | 1.1649 | 0.43693 | 19.8328 | 705.8333
laeta | 20 | 20l | 2 | 1.8537 | 91.4579 | 6.1458 | 0.54256 | 19.8209 | 697.3333
laeta | 20 | 20l | 3 | 6.3487 | 83.4003 | 9.6798 | 0.57115 | 19.7929 | 705.8333
conzattii | 100 | 100c | 1 | 4.1455 | 87.2325 | 8.2568 | 0.36521 | 19.3222 | 584.1667
conzattii | 100 | 100c | 2 | 4.2891 | 86.9443 | 8.1959 | 0.57056 | 19.3147 | 565.5
conzattii | 100 | 100c | 3 | 3.7418 | 89.6801 | 6.0376 | 0.54047 | 19.2519 | 551.3333
conzattii | 80 | 80c | 1 | 1.4441 | 88.2573 | 9.7143 | 0.58434 | 19.4358 | 673
conzattii | 80 | 80c | 2 | 1.2961 | 90.4527 | 7.6637 | 0.58746 | 19.5128 | 668.8333
conzattii | 80 | 80c | 3 | 1.3368 | 86.5556 | 11.5081 | 0.59949 | 19.2762 | 668.1667
conzattii | 60 | 60c | 1 | 1.6298 | 89.0033 | 8.744 | 0.62289 | 19.7049 | 660.8333
conzattii | 60 | 60c | 2 | 1.6052 | 90.0902 | 7.7217 | 0.58298 | 19.7279 | 672
conzattii | 60 | 60c | 3 | 1.9672 | 91.1277 | 6.2925 | 0.61252 | 19.549 | 651.5
conzattii | 40 | 40c | 1 | 2.2998 | 91.2298 | 5.8972 | 0.57318 | 19.2527 | 639.5
conzattii | 40 | 40c | 2 | 2.0569 | 87.3584 | 9.9615 | 0.62319 | 19.7706 | 651.3333
conzattii | 40 | 40c | 3 | 2.0898 | 91.521 | 5.8437 | 0.54547 | 19.5556 | 645.8333
conzattii | 20 | 20c | 1 | 2.3493 | 87.5746 | 9.6264 | 0.44972 | 19.7654 | 685
conzattii | 20 | 20c | 2 | 2.2528 | 84.5669 | 12.3841 | 0.7962 | 19.8085 | 676
conzattii | 20 | 20c | 3 | 2.6812 | 88.0227 | 8.783 | 0.51313 | 19.6845 | 689.1667