## Sheet1
Data S2. Summary of EDS analyses. %wt, weigth percentage concentration
Mongolemys elegans, IGM-90/42 Osteocytes embedded in bone
Weigth Concentration
Spot | Ca | C | N | P | Fe | Mn | Si | Al
1 | 7.85 |  |  | 3.8 | 1.49 | 15.4
2 | 11.02 |  |  | 4.15 |  | 21.64
3 | 9.57 | 12.41 |  | 3.7 | 2.68 | 33.23
4 | 7.06 | 9.86 | 6.87 | 2.3 | 2.66 | 30.83
5 | 5.86 |  |  | 2.16 |  | 29.94
6 | 8.09 |  |  | 3.15 |  | 23.81
7 | 8.49 |  |  | 2.74 | 13.95 | 32.37
8 | 7.35 | 10 |  | 2.79 |  | 24.3
9 | 7.25 |  |  | 2.41 | 16.89 | 32.8
10 | 11.69 | 11.61 |  | 3.88 |  | 28.42
11 | 10.81 | 13.51 |  | 3.89 |  | 20.11
12 | 17.91 | 10.98 | 6.09 | 2.59 | 42.55
13 | 25.52 | 10.69 |  | 3.29 | 37.48
14 | 15.93 | 10.68 | 5.26 | 2.49 | 45.77
15 | 27.85 | 12.43 |  | 2.22 | 30.32
16 | 18.89 |  |  | 1.83 | 17.46
17 | 16.84 |  |  | 1.99 | 22.47
18 | 22.11 |  |  | 3.62 | 39.09
Mongolemys elegans, IGM-90/42 Bone matrix
Weigth Concentration
| Ca | C | N | P | Fe | Mn | Si | Al
1 | 25.81 | 10.89 |  | 10.17
2 | 29.87 |  |  | 11.82
3 | 28.43 |  |  | 11.08
4 | 36.6 | 12.38 |  | 8.27
5 | 31.54 | 11.38 |  | 9.88
6 | 29.18 |  |  | 11.41
7 | 24.28 | 14.77 |  | 9.26
8 | 25.92 | 15.74 |  | 9.62
9 | 24.06 | 13.42 |  | 8.71
10 | 38.78 |  |  | 2.17
11 | 41.66 | 9.79 |  | 2.42 | 11.27
12 | 34.26 | 15.21 |  | 1.08
13 | 40.88 | 10.22 |  | 2.08 | 4.75
Mongolemys elegans, IGM-90/42 Empty osteocyte lacunae surface
Weigth Concentration
| Ca | C | N | P | Fe | Mn | Si | Al
1 | 36.12 |  |  | 13.17
2 | 46.51 |  |  | 13.31
3 | 34.53 |  |  | 12.71
4 | 34.04 |  |  | 12.54
5 | 35.5 |  |  | 12.92
Mongolemys elegans, IGM-90/42 surrounding rock matrix
Weigth Concentration
| Ca | C | N | P | Fe | Mn | Si | Al
1 |  |  |  | 2.34 | 10.15 |  | 35.46 | 21.15
2 |  |  |  |  | 16.12 | 3.89 | 32.48 | 22.32
3 |  |  |  | 2.76 | 18.19 | 3.45 | 34.56 | 23.14
4 |  |  |  | 2.65 | 20.34 | 2.16 | 42.34 | 17.68
Allaeochelys crassesculpta SMF ME 2449 Blood vessels embedded in bone
Weigth Concentration
| Ca | C | N | P | Fe | Mn | Si | Al
1 | 14.11 | 17.77 |  | 7.62 | 10.96
2 | 8.26 | 18.4 | 14.98 | 5.12 | 1.55
3 | 7.53 | 17.95 | 15.94 | 4.43 | 1.33
4 | 9.67 | 26.27 |  | 6.23 | 2.02
5 | 10.25 | 27.13 | 15.46 | 6.58
6 | 3.24 | 48.2 |  | 2.29
7 | 5.27 | 49.36 |  | 3.38
Allaeochelys crassesculpta SMF ME 2449 bone matrix
Weigth Concentration
| Ca | C | N | P | Fe | Mn | Si | Al
1 | 20.14 |  |  | 10.36 | 15
2 | 24 |  |  | 11.49 | 6.24
3 | 21 |  |  | 11.2 | 10.1
4 | 26.3 |  |  | 12.3 | 9.78
Allaeochelys crassesculpta SMF ME 2449 surrounding rock matrix
Weigth Concentration
| Ca | C | N | P | Fe | Mn | Si | Al
1 |  |  |  | 4.32 | 18.66 |  | 35.67 | 3.42
2 |  |  |  | 4.5 | 19.36 |  | 32.45 | 8.75
3 |  |  |  | 3.25 | 17.85 |  | 31.89 | 11.36
Podocnemidid indt. UR-CP-0043 Osteocytes embedded in bone
Weigth Concentration
| Ca | C | N | P | Fe | Mn | Si | Al
1 | 8.04 |  |  | 4.21 | 25.36 |  | 4.48 | 6.25
2 | 7.17 |  |  | 3.76 | 25.59 | 3.08 | 4.86 | 5.91
3 | 6.56 |  |  | 3.13 | 26.89 | 4.56 | 4.31 | 5.23
4 | 6.78 |  |  | 4.56 | 24.72 | 10.15 | 2.15 | 3.54
5 | 10.89 |  |  | 5.05 | 19.95 | 9.54 | 3.59 | 10.15
Podocnemidid indt. UR-CP-0043 blood vessels embedded in bone
Weigth Concentration
| Ca | C | N | P | Fe | Mn | Si | Al
1 | 4.69 | 40.53 | 30.89 | 1.82
2 | 3.23 | 43.61 | 26.11 | 1.56
3 | 5.04 | 39.93 | 22.34 | 2.6 |  |  |  | 1.18
4 | 3.87 | 42.89 | 24.58 | 1.97
5 | 3.67 | 41.44 | 27.34 | 2.03
Podocnemidid indt. UR-CP-0043 bone matrix
Weigth Concentration
| Ca | C | N | P | Fe | Mn | Si | Al
1 | 27.05 |  | 3.5 | 19.82 | 2.96 |  | 2.25 | 2.25
2 | 29.11 |  | 2.65 | 17.32 | 3.01 |  |  | 3.25
3 | 35.45 |  |  | 15.64 |  |  |  | 3.67
4 | 37.56 |  |  | 14.92 |  |  |  | 4.35
5 | 38.94 |  |  | 19.22 | 4.75 |  |  | 9.84
Podocnemidid indt. UR-CP-0043 surrounding rock matrix
Weigth Concentration
| Ca | C | N | P | Fe | Mn | Si | Al
1 |  |  |  |  | 3.22 | 2.54 | 45.67 | 34.56
2 |  |  |  |  | 6.57 | 1.89 | 44.89 | 32.12
3 |  |  |  |  | 4.56 | 2.78 | 43.23 | 33.01
4 |  |  |  |  | 2.31 |  | 43.56 | 30.04
Podocnemis lewyana. Osteocytes embedded in bone
Weigth Concentration
| Ca | C | N | P | Fe | Mn | Si | Al
1 | 10.5 | 48.22 | 22.1 | 5.85
2 | 5.52 | 45.2 | 23.13 | 2.11
3 | 6.45 | 47.32 | 21.78 | 4.5
4 | 11.66 | 46.79 | 12.45 | 2.05
5 | 9.54 | 48.34 | 23.45 | 3.56
6 | 5.32 | 46.97 | 24.01 | 3.6
Podocnemis lewyana. Bone matrix
Weigth Concentration
| Ca | C | N | P | Fe | Mn | Si | Al
1 | 24.67 | 20.03 | 16.57 | 7.5
2 | 30.87 | 15.15 | 15.73 | 10.45
3 | 30.32 | 12.51 | 16.53 | 9.65
4 | 39.47 | 11.65 | 15.8 | 3.8
5 | 32.23 | 13.21 | 18.03 | 8.56
6 | 36.78 | 14.23 | 19.54 | 6.67
7 | 35.89 | 10.34 | 18.54 | 6.56
Podocnemis lewyana. Blood vessels embedded in bone
Weigth Concentration
| Ca | C | N | P | Fe | Mn | Si | Al
1 | 2.1 | 38.03 | 32.5 | 1.04
2 | 3.54 | 45.06 | 23.86 | 1.68
3 | 2.56 | 47.56 | 25.67 | 1.35
4 | 5.85 | 38.5 | 24.42 | 2.07
5 | 4.32 | 39.39 | 27.54 | 1.74
6 | 5.23 | 30.16 | 25.63 | 1.78
7 | 7.45 | 41.19 | 21.12 | 3.78
Lepidochelys olivacea. Empty osteocyte lacunae surface
Weigth Concentration
| Ca | C | N | P | Fe | Mn | Si | Al
1 | 45.98 | 14.98 |  | 13.18
2 | 26.85 |  | 10.24 | 14.63
3 | 21.35 | 10.2 | 10.28 | 9.82
Lepidochelys olivacea. Blood vessels embedded in bone
Weigth Concentration
| Ca | C | N | P | Fe | Mn | Si | Al
1 | 8.03 | 43.52 | 16.91 | 3.87
2 | 12.34 | 25.54 | 22.36 | 2.32
3 | 7.5 | 35.45 | 18.25 | 3.83
4 | 5.45 | 39.07 | 23.9 | 1.54
5 | 10.97 | 42.95 | 15.71 | 4.75
6 | 8.56 | 37.25 | 21.34 | 4.56
Lepidochelys olivacea. Bone matrix
Weigth Concentration
| Ca | C | N | P | Fe | Mn | Si | Al
1 | 46.58 | 23.38 |  | 7.93
2 | 34.39 | 16.53 | 19.03 | 3.53
3 | 39.02 | 15.47 | 17.81 | 2.37
4 | 35.44 | 17.25 | 17.31 | 4.08
5 | 37.5 | 15.47 | 18.39 | 2.77
Gallus gallus. Ostoecytes embedded in bone
Weigth Concentration
| Ca | C | N | P | Fe | Mn | Si | Al
1 | 7.32 | 47.54 | 21.34 | 5.34
2 | 5.23 | 46.78 | 23.45 | 3.23
3 | 5.45 | 49.78 | 22.34 | 3.45
4 | 6.56 | 47.82 | 19.05 | 4.56
Gallus gallus. Bone matrix
Weigth Concentration
| Ca | C | N | P | Fe | Mn | Si | Al
1 | 42.23 | 19.75 | 18.34 | 8.56
2 | 44.56 | 16.75 | 21.04 | 5.45
3 | 45.67 | 18.67 | 22.89 | 3.45
4 | 39.89 | 19.87 | 21.67 | 4.53
5 | 41.34 | 18.77 | 22.76 | 3.65
Gallus gallus. Blood vessels embedded in bone
Weigth Concentration
| Ca | C | N | P | Fe | Mn | Si | Al
1 | 4.56 | 44.56 | 18.35 | 3.78
2 | 8.62 | 43.71 | 14.56 | 4.78
3 | 6.44 | 42.87 | 19.76 | 3.83
4 | 5.88 | 40.24 | 21.24 | 2.18
5 | 9.88 | 42.48 | 16.74 | 4.78
6 | 8.78 | 41.34 | 22.77 | 5.67