## Adsorved Load
Eluted mass = |  |  |  |  | 6.25 µg
Analyte | Initial time |  |  |  | Finish time |  |  |  | % Adsorved Load
Peak Area
| Test 1 | Test 2 | Test 3 | medium | Test 1 | Test 2 | Test 3 | medium
4NP | 1215.47 | 1252.35 | 1310.79 | 1259.537 | 16.7 | 18.48 | 17.52 | 17.56667 | 98.60531
BP | 33571.68 | 34569.36 | 37762.11 | 35301.05 | 317.38 | 227.52 | 233.89 | 259.5967 | 99.26462
BPA | 1085.17 | 1276.78 | 1051.68 | 1137.877 | 17.39 | 24.21 | 22.89 | 21.49667 | 98.11081
DEP | 59864.93 | 59889.84 | 61676.94 | 60477.24 | 5597.15 | 5377.37 | 5566.18 | 5513.567 | 90.88324
Eluted mass = |  |  |  |  | 12.5 µg
Analyte | Initial time |  |  |  | Finish time |  |  |  | % Adsorved Load
Peak Area
| Test 1 | Test 2 | Test 3 | medium | Test 1 | Test 2 | Test 3 | medium
4NP | 1104.58 | 1098.47 | 1111.02 | 1104.69 | 14.24 | 11.04 | 12.69 | 12.65667 | 98.85428
BP | 3041.57 | 2989.57 | 3057.89 | 3029.677 | 424.78 | 442.36 | 435.74 | 434.2933 | 85.66536
BPA | 1124.25 | 1099.04 | 1107.54 | 1110.277 | 23.54 | 30.47 | 28.41 | 27.58 | 97.51593
DEP | 57845.96 | 58555.47 | 59047.25 | 58482.89 | 10596.47 | 12347.28 | 11025.36 | 11323.04 | 80.63872
Eluted mass = |  |  |  |  | 25.0 µg
Analyte | Initial time |  |  |  | Finish time |  |  |  | % Adsorved Load
Peak Area
| Test 1 | Test 2 | Test 3 | medium | Test 1 | Test 2 | Test 3 | medium
4NP | 934.9794 | 963.3513 | 1008.304 | 968.8784 | 593.43895 | 581.3624 | 591.2974 | 588.6996 | 39.23906
BP | 25824.38 | 26591.82 | 29047.78 | 27154.66 | 15146.43 | 16125.92 | 17679.3 | 16317.22 | 39.91006
BPA | 834.7509 | 982.1406 | 808.9918 | 875.2944 | 521.1909 | 517.0907 | 514.2218 | 517.5011 | 40.87691
DEP | 46049.95 | 46069.11 | 47443.8 | 46520.96 | 27870.67 | 27257.28 | 28693.95 | 27940.64 | 39.93968

## Recovery
eluition volume = |  |  |  |  | 1 x 4 mL
Analyte | Concentration final |  | 25 µg L-1 |  | Analytical Curve parameters |  | Conc (ng L-1) | % Recovery
Peak Area
| Test 1 | Test 2 | Test 3 | medium | slope | intercept
4NP | 734.12 | 746.87 | 727.55 | 736.18 | 65.93 | 13.55 | 10.96056 | 43.84226
BP | 9681.68 | 9788.36 | 9862.11 | 9777.383 | 788.25 | 1219.251 | 10.85713 | 43.42852
BPA | 245.17 | 248.78 | 242.68 | 245.5433 | 33.11 | -90.19 | 10.13994 | 40.55975
DEP | 35605.19 | 34819.67 | 36858.68 | 35761.18 | 2201.35 | 9873.7 | 11.75982 | 47.03928
eluition volume = |  |  |  |  | 2 x 2 mL
Analyte | Concentration initial |  | 25 µg L-1 |  | Analytical Curve parameters |  | Conc (ng L-1) | % Recovery
Peak Area
| Test 1 | Test 2 | Test 3 | medium | slope | intercept
4NP | 914.52 | 904.58 | 908.66 | 909.2533 | 65.93 | 13.55 | 13.58567 | 54.34269
BP | 11547.87 | 12041.54 | 12774.98 | 12121.46 | 788.25 | 1219.251 | 13.83091 | 55.32363
BPA | 317.45 | 316.55 | 311.41 | 315.1367 | 33.11 | -90.19 | 12.24182 | 48.96728
DEP | 41845.96 | 42555.47 | 41047.25 | 41816.23 | 2201.35 | 9873.7 | 14.51043 | 58.0417
eluition volume = |  |  |  |  | 1 x 5 mL
Analyte | Concentration initial |  | 25 µg L-1 |  | Analytical Curve parameters |  | Conc (ng L-1) | % Recovery
Peak Area
| Test 1 | Test 2 | Test 3 | medium | slope | intercept
4NP | 1341.24 | 1350.47 | 1298.04 | 1329.917 | 65.93 | 13.55 | 19.96613 | 79.8645
BP | 15125.47 | 15004.69 | 15098.65 | 15076.27 | 788.25 | 1219.251 | 17.57947 | 70.31789
BPA | 547.88 | 551.58 | 554.1 | 551.1867 | 33.11 | -90.19 | 19.37109 | 77.48435
DEP | 51849.95 | 52469.11 | 54443.8 | 52920.95 | 2201.35 | 9873.7 | 19.55493 | 78.21973
eluition volume = |  |  |  |  | 2 x 2.5 mL
Analyte | Concentration initial |  | 25 µg L-1 |  | Analytical Curve parameters |  | Conc (ng L-1) | % Recovery
Peak Area
| Test 1 | Test 2 | Test 3 | medium | slope | intercept
4NP | 1501.55 | 1578.54 | 1544.25 | 1541.447 | 65.93 | 13.55 | 23.17453 | 92.69811
BP | 19545.58 | 19996.47 | 20845.98 | 20129.34 | 788.25 | 1219.251 | 23.98997 | 95.95987
BPA | 654.12 | 653.24 | 650.47 | 652.61 | 33.11 | -90.19 | 22.43431 | 89.73724
DEP | 61849.95 | 60469.11 | 59443.8 | 60587.62 | 2201.35 | 9873.7 | 23.03765 | 92.15058