## Figure 3 (a)
| Treatment time(min) | II |  | I |  | II/I
|  | x10-9 | Fractinal content | x10-9 | Fractinal content
Wet heating @ 95oC | 3 | 1.932026 | 0.5010813 | 1.923688 | 0.4989187 | 1.004334
| 5 | 2.423026 | 0.5078684 | 2.347946 | 0.4921316 | 1.031977
| 10 | 1.154862 | 0.5231993 | 1.052446 | 0.4768007 | 1.097312
| 30 | 2.347174 | 0.5441655 | 1.966172 | 0.4558345 | 1.193779
| 90 | 1.136874 | 0.552986 | 0.919008 | 0.447014 | 1.237066
| 180 | 0.9631266 | 0.5525589 | 0.779903 | 0.4474411 | 1.234931

## Figure3 (b)
| treatment temperature (oC) | K | II |  | I |  | II/I
|  |  |  | content |  | content
No treatment | 0 | 273 | 2377407 | 0.4782572 | 2593573 | 0.5217428 | 0.9166532
Wet-heating | 37 | 310 | 2705152 | 0.4804162 | 2925699 | 0.5195838 | 0.9246173
| 50 | 323 | 1852453 | 0.4831371 | 1981765 | 0.5168629 | 0.9347491
| 60 | 333 | 2690295 | 0.5154977 | 2528535 | 0.4845023 | 1.063974
| 80 | 353 | 1877661 | 0.5556479 | 1501567 | 0.4443521 | 1.250468
| 95 | 368 | 1156144 | 0.6074568 | 747109 | 0.3925432 | 1.54749
Autoclave | 121 | 394 | 3179661 | 0.6212682 | 1938356 | 0.3787318 | 1.640391
Dry heating | 180 | 453 | 3307365 | 0.4880849 | 3468844 | 0.5119151 | 0.9534488
NON | .
Wet-heating
AC
DH