## Sheet1
Non treatment | d (mm) | elastic modulus (MPa) | Tensile strength (N)
1 | 1.86 | 0.03851 | 0.1925
2 | 1.82 | 0.04389 | 0.18
3 | 1.82 | 0.03951 | 0.1575
4 | 1.81 | 0.04026 | 0.1675
Average | 1.8275 | 0.0405425 | 0.174375
Stdev | 0.02217356 | 0.002343976 | 0.01518977
60 oC | d (mm) | elastic modulus (MPa) | Tensile strength (N)
1 | 1.83 | 0.04189 | 0.1875
2 | 1.83 | 0.04163 | 0.1725
3 | 1.82 | 0.04182 | 0.1675
4 | 1.81 | 0.04347 | 0.175
Average | 1.8225 | 0.0422025 | 0.175625
Stdev | 0.009574271 | 0.0008521101 | 0.008508574
80 oC | d (mm) | elastic modulus (MPa) | Tensile strength (N)
1 | 1.86 | 0.04531 | 0.185
2 | 1.85 | 0.04508 | 0.1225
3 | 1.83 | 0.03834 | 0.1575
4 | 1.85 | 0.02844 | 0.1475
Average | 1.8475 | 0.0392925 | 0.153125
Stdev | 0.01258306 | 0.007924424 | 0.02585013
95 oC | d (mm) | elastic modulus (MPa) | Tensile strength (N)
1 | 1.84 | 0.04712 | 0.17
2 | 1.84 | 0.04308 | 0.175
3 | 1.85 | 0.04917 | 0.1825
4 | 1.85 | 0.05285 | 0.1875
Average | 1.845 | 0.048055 | 0.17875
Stdev | 0.005773503 | 0.004076768 | 0.007772816
AC | d (mm) | elastic modulus (MPa) | Tensile strength (N)
1 | 1.9 | 0.05026 | 0.175
2 | 1.83 | 0.04282 | 0.185
3 | 1.82 | 0.04778 | 0.1675
4 | 1.84 | 0.05522 | 0.175
Average | 1.8475 | 0.04902 | 0.175625
Stdev | 0.03593976 | 0.005162532 | 0.007180703
DH | d (mm) | elastic modulus (MPa) | Tensile strength (N)
1 | 1.62 | 0.07865 | 0.17
2 | 1.61 | 0.08364 | 0.175
3 | 1.61 | 0.07209 | 0.17
4 | 1.61 | 0.07496 | 0.1725
Average | 1.6125 | 0.077335 | 0.171875
Stdev | 0.005 | 0.004987748 | 0.002393568
n=4
Wet heating
|  | Non | 60 | 80 | 95 | AC | DH
Tensile strength (N) | Average | 0.174375 | 0.175625 | 0.153125 | 0.17875 | 0.175625 | 0.171875
| Stdev | 0.01518977 | 0.008508574 | 0.02585013 | 0.007772816 | 0.007180703 | 0.002393568