## Patent Blue V stdd curve
|  |  | average | dilution factor
1.02 | 1.09 | 1.121 | 1.077 | 10.77 | 1
0.512 | 0.537 | 0.518 | 0.5223333 | 5.223333 | 0.5
0.263 | 0.283 | 0.292 | 0.2793333 | 2.793333 | 0.25
0.147 | 0.157 | 0.158 | 0.154 | 1.54 | 0.125
0.103 | 0.118 | 0.124 | 0.115 | 1.15 | 0.0625
0.068 | 0.087 | 0.095 | 0.08333333 | 0.8333333 | 0.03125

## imp stability
|  |  | OD620nm | [9 empty] | Leaching percentage(%)
Time (min)
| PEG mw | PEG conc | 0 | 30 | 60 | 90 | 120 | 150 | 180 | 210 | 240 | overnight
Amberlite XAD4 | 2000 | 10 | 0.085 | 0.081 | 0.064 | 0.104 | 0.088 | 0.06 | 0.059 | 0.058 |  |  | 0.7892293 | 0.7520891 | 0.5942433 | 0.9656453 | 0.8170845 | 0.5571031 | 0.547818
|  | 20 | 0.05 | 0.064 | 0.051 | 0.061 | 0.06 | 0.062 | 0.053 | 0.048 |  |  | 0.4642526 | 0.5942433 | 0.4735376 | 0.5663881 | 0.5571031 | 0.5756732 | 0.4921077
|  | 30 | 0.056 | 0.083 | 0.071 | 0.068 | 0.079 | 0.092 | 0.054 | 0.066 |  |  | 0.5199629 | 0.7706592 | 0.6592386 | 0.6313835 | 0.733519 | 0.8542247 | 0.5013928
|  | 40 | 0.061 | 0.087 | 0.062 | 0.068 | 0.082 | 0.091 | 0.058 | 0.064 |  |  | 0.5663881 | 0.8077994 | 0.5756732 | 0.6313835 | 0.7613742 | 0.8449396 | 0.538533
| 4000 | 10 | 0.045 | 0.045 | 0.041 | 0.048 | 0.058 | 0.054 | 0.043 | 0.043 |  |  | 0.4178273 | 0.4178273 | 0.3806871 | 0.4456825 | 0.538533 | 0.5013928 | 0.3992572
|  | 20 | 0.073 | 0.06 | 0.047 | 0.046 | 0.051 | 0.055 | 0.046 | 0.045 |  |  | 0.6778087 | 0.5571031 | 0.4363974 | 0.4271123 | 0.4735376 | 0.5106778 | 0.4271123
|  | 30 | 0.086 | 0.08 | 0.055 | 0.055 | 0.07 | 0.074 | 0.054 | 0.055 |  |  | 0.7985144 | 0.7428041 | 0.5106778 | 0.5106778 | 0.6499536 | 0.6870938 | 0.5013928
|  | 40 | 0.079 | 0.077 | 0.041 | 0.068 | 0.07 | 0.078 | 0.057 | 0.054 |  |  | 0.733519 | 0.7149489 | 0.3806871 | 0.6313835 | 0.6499536 | 0.724234 | 0.5292479
| 6000 | 10 | 0.05 | 0.049 | 0.044 | 0.058 | 0.057 | 0.052 | 0.046 | 0.042 |  |  | 0.4642526 | 0.4549675 | 0.4085422 | 0.538533 | 0.5292479 | 0.4828227 | 0.4271123
|  | 20 | 0.059 | 0.066 | 0.051 | 0.064 | 0.068 | 0.062 | 0.048 | 0.049 |  |  | 0.547818 | 0.6128134 | 0.4735376 | 0.5942433 | 0.6313835 | 0.5756732 | 0.4456825
|  | 30 | 0.089 | 0.08 | 0.06 | 0.083 | 0.075 | 0.082 | 0.062 | 0.053 |  |  | 0.8263695 | 0.7428041 | 0.5571031 | 0.7706592 | 0.6963788 | 0.7613742 | 0.5756732
|  | 40 | 0.08 | 0.084 | 0.064 | 0.089 | 0.081 | 0.094 | 0.061 | 0.054 |  |  | 0.7428041 | 0.7799443 | 0.5942433 | 0.8263695 | 0.7520891 | 0.8727948 | 0.5663881
| 8000 | 10 | 0.053 | 0.055 | 0.053 | 0.066 | 0.067 | 0.06 | 0.053 | 0.051 |  |  | 0.4921077 | 0.5106778 | 0.4921077 | 0.6128134 | 0.6220984 | 0.5571031 | 0.4921077
|  | 20 | 0.056 | 0.077 | 0.086 | 0.108 | 0.097 | 0.083 | 0.063 | 0.055 |  |  | 0.5199629 | 0.7149489 | 0.7985144 | 1.002786 | 0.90065 | 0.7706592 | 0.5849582
|  | 30 | 0.045 | 0.046 | 0.044 | 0.052 | 0.055 | 0.051 | 0.044 | 0.046 |  |  | 0.4178273 | 0.4271123 | 0.4085422 | 0.4828227 | 0.5106778 | 0.4735376 | 0.4085422
|  | 40 | 0.091 | 0.09 | 0.079 | 0.097 | 0.082 | 0.071 | 0.069 | 0.067 |  |  | 0.8449396 | 0.8356546 | 0.733519 | 0.90065 | 0.7613742 | 0.6592386 | 0.6406685
VitraPor 4.0 | 2000 | 10 | 0.926 | 1.322 | 2.194 | 2.432 | 2.222 | 2.479 | 2.557 |  |  |  | 8.597957 | 12.27484 | 20.3714 | 22.58124 | 20.63138 | 23.01764 | 23.74188 | 0
|  | 20 | 0.871 | 1.2 | 1.269 | 1.619 | 1.773 | 2.008 | 2.018 |  |  |  | 8.087279 | 11.14206 | 11.78273 | 15.0325 | 16.4624 | 18.64438 | 18.73723 | 0
|  | 30 | 0.543 | 0.695 | 0.776 | 1.012 | 1.027 | 1.063 | 1.131 |  |  |  | 5.041783 | 6.45311 | 7.2052 | 9.396472 | 9.535747 | 9.870009 | 10.50139 | 0
|  | 40 | 0.335 | 0.396 | 0.399 | 0.441 | 0.479 | 0.727 | 0.793 |  |  |  | 3.110492 | 3.67688 | 3.704735 | 4.094708 | 4.447539 | 6.750232 | 7.363045 | 0
| 4000 | 10 | 0.548 | 0.668 | 0.692 | 0.878 | 0.895 | 0.91 | 0.971 |  |  |  | 5.088208 | 6.202414 | 6.425255 | 8.152275 | 8.310121 | 8.449396 | 9.015785 | 0
|  | 20 | 0.46 | 0.537 | 0.549 | 0.566 | 0.577 | 0.61 | 0.615 |  |  |  | 4.271123 | 4.986072 | 5.097493 | 5.255339 | 5.357474 | 5.663881 | 5.710306 | 0
|  | 30 | 0.306 | 0.391 | 0.393 | 0.395 | 0.395 | 0.464 | 0.473 |  |  |  | 2.841226 | 3.630455 | 3.649025 | 3.667595 | 3.667595 | 4.308264 | 4.391829 | 0
|  | 40 | 0.26 | 0.273 | 0.285 | 0.3 | 0.321 | 0.327 | 0.347 |  |  |  | 2.414113 | 2.534819 | 2.64624 | 2.785515 | 2.980501 | 3.036212 | 3.221913 | 0
| 6000 | 10 | 0.562 | 0.67 | 0.681 | 0.814 | 0.831 | 0.864 | 0.895 |  |  |  | 5.218199 | 6.220984 | 6.32312 | 7.558032 | 7.715877 | 8.022284 | 8.310121 | 0
|  | 20 | 0.57 | 0.64 | 0.646 | 0.687 | 0.726 | 0.733 | 0.738 |  |  |  | 5.292479 | 5.942433 | 5.998143 | 6.37883 | 6.740947 | 6.805942 | 6.852368 | 0
|  | 30 | 0.425 | 0.489 | 0.5 | 0.508 | 0.517 | 0.521 | 0.548 |  |  |  | 3.946147 | 4.54039 | 4.642526 | 4.716806 | 4.800371 | 4.837512 | 5.088208 | 0
|  | 40 | 0.316 | 0.33 | 0.352 | 0.362 | 0.384 | 0.396 | 0.437 |  |  |  | 2.934076 | 3.064067 | 3.268338 | 3.361188 | 3.56546 | 3.67688 | 4.057567 | 0
| 8000 | 10 | 0.549 | 0.562 | 0.618 | 0.692 | 0.695 | 0.71 | 0.718 |  |  |  | 5.097493 | 5.218199 | 5.738162 | 6.425255 | 6.45311 | 6.592386 | 6.666667 | 0
|  | 20 | 0.366 | 0.432 | 0.45 | 0.459 | 0.473 | 0.502 | 0.508 |  |  |  | 3.398329 | 4.011142 | 4.178273 | 4.261838 | 4.391829 | 4.661096 | 4.716806 | 0
|  | 30 | 0.281 | 0.334 | 0.36 | 0.364 | 0.378 | 0.38 | 0.398 |  |  |  | 2.609099 | 3.101207 | 3.342618 | 3.379759 | 3.509749 | 3.528319 | 3.69545 | 0
|  | 40 | 0.195 | 0.256 | 0.258 | 0.266 | 0.267 | 0.267 | 0.285 |  |  |  | 1.810585 | 2.376973 | 2.395543 | 2.469824 | 2.479109 | 2.479109 | 2.64624 | 0
VitraPor 8.0 | 2000 | 10 | 0.225 | 2.18 | 2.206 | 2.189 | 2.169 | 2.15 | 2.174 | 2.126 |  |  | 2.089136 | 20.24141 | 20.48282 | 20.32498 | 20.13928 | 19.96286 | 20.1857 | 19.74002
|  | 20 | 0.182 | 1.915 | 2.044 | 2.001 | 1.948 | 1.977 | 1.926 | 1.999 |  |  | 1.689879 | 17.78087 | 18.97864 | 18.57939 | 18.08728 | 18.35655 | 17.88301 | 18.56082
|  | 30 | 0.164 | 1.059 | 1.104 | 1.067 | 1.104 | 1.12 | 1.076 | 1.08 |  |  | 1.522748 | 9.832869 | 10.2507 | 9.907149 | 10.2507 | 10.39926 | 9.990715 | 10.02786
|  | 40 | 0.103 | 0.728 | 0.75 | 0.653 | 0.731 | 0.756 | 0.761 | 0.763 |  |  | 0.9563603 | 6.759517 | 6.963788 | 6.063138 | 6.787372 | 7.019499 | 7.065924 | 7.084494
| 4000 | 10 | 0.129 | 1.092 | 1.118 | 1.091 | 1.145 | 1.095 | 1.124 | 1.098 |  |  | 1.197772 | 10.13928 | 10.38069 | 10.12999 | 10.63138 | 10.16713 | 10.4364 | 10.19499
|  | 20 | 0.104 | 0.624 | 0.683 | 0.658 | 0.667 | 0.672 | 0.694 | 0.658 |  |  | 0.9656453 | 5.793872 | 6.34169 | 6.109564 | 6.193129 | 6.239554 | 6.443825 | 6.109564
|  | 30 | 0.114 | 0.441 | 0.503 | 0.483 | 0.516 | 0.51 | 0.544 | 0.487 |  |  | 1.058496 | 4.094708 | 4.670381 | 4.48468 | 4.791086 | 4.735376 | 5.051068 | 4.52182
|  | 40 | 0.084 | 0.348 | 0.383383 | 0.361 | 0.408 | 0.383 | 0.402 | 0.37 |  |  | 0.7799443 | 3.231198 | 3.559731 | 3.351903 | 3.788301 | 3.556175 | 3.732591 | 3.435469
| 6000 | 10 | 0.09 | 0.908 | 0.946 | 0.938 | 0.948 | 0.936 | 0.968 | 0.93 |  |  | 0.8356546 | 8.430826 | 8.783658 | 8.709378 | 8.802228 | 8.690808 | 8.987929 | 8.635097
|  | 20 | 0.121 | 0.758 | 0.818 | 0.774 | 0.826 | 0.764 | 0.807 | 0.802 |  |  | 1.123491 | 7.038069 | 7.595172 | 7.18663 | 7.669452 | 7.093779 | 7.493036 | 7.446611
|  | 30 | 0.092 | 0.518 | 0.581 | 0.566 | 0.598 | 0.595 | 0.594 | 0.57 |  |  | 0.8542247 | 4.809656 | 5.394615 | 5.255339 | 5.552461 | 5.524605 | 5.51532 | 5.292479
|  | 40 | 0.103 | 0.398 | 0.432 | 0.401 | 0.459 | 0.413 | 0.46 | 0.433 |  |  | 0.9563603 | 3.69545 | 4.011142 | 3.723305 | 4.261838 | 3.834726 | 4.271123 | 4.020427
| 8000 | 10 | 0.137 | 0.788 | 0.825 | 0.762 | 0.834 | 0.809 | 0.849 | 0.811 |  |  | 1.272052 | 7.31662 | 7.660167 | 7.075209 | 7.743733 | 7.511606 | 7.883008 | 7.530176
|  | 20 | 0.116 | 0.479 | 0.562 | 0.528 | 0.544 | 0.511 | 0.544 | 0.683 |  |  | 1.077066 | 4.447539 | 5.218199 | 4.902507 | 5.051068 | 4.744661 | 5.051068 | 6.34169
|  | 30 | 0.098 | 0.342 | 0.415 | 0.373 | 0.401 | 0.394 | 0.429 | 0.392 |  |  | 0.909935 | 3.175487 | 3.853296 | 3.463324 | 3.723305 | 3.65831 | 3.983287 | 3.63974
|  | 40 | 0.1 | 0.274 | 0.335 | 0.301 | 0.337 | 0.285 | 0.334 | 0.299 |  |  | 0.9285051 | 2.544104 | 3.110492 | 2.7948 | 3.129062 | 2.64624 | 3.101207 | 2.77623

## maximum adsorption
time (min) |  |  |  | BSA concentration (mg/mL)
| 1.0 mg/mL |  |  |  | 0.5 mg/mL |  |  |  |  | 1.5mg/mL |  |  |  |  | 2.0 mg/mL
0 | 1.408 | 1.4 | 1.0085 | 0.5801513 | 0.865 | 0.852 | 0.85 | 0.5176667 | 0.2944509 | 1.166 | 1.148 | 1.16 | 1.90625 | 1.102707 | 1.597 | 1.424 | 1.221 | 3.2592 | 1.890221
30 | 1.336 | 1.362 | 0.9535 | 0.5481374 | 0.847 | 0.836 | 0.854 | 0.5076667 | 0.2886302 | 1.153 | 1.139 | 1.144 | 1.874583 | 1.084274 | 1.229 | 1.234 | 1.215 | 2.90675 | 1.68507
60 | 1.313 | 1.336 | 0.929 | 0.5338766 | 0.833 | 0.824 | 0.841 | 0.4946667 | 0.2810633 | 1.15 | 1.136 | 1.128 | 1.85625 | 1.073603 | 1.209 | 1.198 | 1.201 | 2.825083 | 1.637534
90 | 1.299 | 1.327 | 0.9175 | 0.5271828 | 0.827 | 0.819 | 0.833 | 0.4883333 | 0.2773768 | 1.133 | 1.108 | 1.124 | 1.815417 | 1.049835 | 1.208 | 1.19 | 1.161 | 2.767917 | 1.604259
120 | 1.281 | 1.306 | 0.898 | 0.5158324 | 0.824 | 0.818 | 0.826 | 0.4846667 | 0.2752425 | 1.118 | 1.098 | 1.12 | 1.79125 | 1.035768 | 1.198 | 1.164 | 1.159 | 2.723583 | 1.578454
150 | 1.267 | 1.295 | 0.8855 | 0.5085565 | 0.807 | 0.814 | 0.825 | 0.4773333 | 0.270974 | 1.112 | 1.098 | 1.115 | 1.782083 | 1.030433 | 1.155 | 1.147 | 1.135 | 2.625583 | 1.521411
180 | 1.266 | 1.278 | 0.8765 | 0.5033178 | 0.802 | 0.806 | 0.818 | 0.4706667 | 0.2670935 | 1.087 | 1.068 | 1.013 | 1.65125 | 0.9542782 | 1.152 | 1.142 | 1.1 | 2.575417 | 1.49221
210 | 1.253 | 1.266 | 0.864 | 0.4960419 | 0.796 | 0.798 | 0.814 | 0.4646667 | 0.2636011 | 1.064 | 1.056 | 1.008 | 1.617917 | 0.9348758 | 1.139 | 1.108 | 1.041 | 2.45175 | 1.420227
240 | 1.249 | 1.238 | 0.848 | 0.4867288 | 0.795 | 0.788 | 0.804 | 0.4576667 | 0.2595266 | 0.973 | 0.998 | 1.004 | 1.490417 | 0.8606616 | 1.117 | 1.104 | 1.026 | 2.403917 | 1.392385
270 | 1.247 | 1.232 | 0.844 | 0.4844005 | 0.769 | 0.768 | 0.776 | 0.433 | 0.2451688 | 0.893 | 0.994 | 0.985 | 1.404583 | 0.8107004 | 1.088 | 1.095 | 1.023 | 2.356083 | 1.364542
300 | 1.243 | 1.232 | 0.842 | 0.4832363 | 0.771 | 0.769 | 0.766 | 0.4306667 | 0.2438106 | 0.877 | 0.904 | 0.916 | 1.25875 | 0.7258149 | 1.027 | 1.034 | 1.013 | 2.202083 | 1.274903
330 | 1.245 | 1.231 | 0.8425 | 0.4835274
blank | 0.3955
| 0.5 | 1 | 1.5 | 2 | Ci
0 | 0 | 0 | 0 | 0 | 0
1 | 0.2055491 | 0.4198487 | 0.3972934 | 0.1097788 | 0
30 | 0.2113698 | 0.4518626 | 0.4157256 | 0.3149302 | 0
60 | 0.2189367 | 0.4661234 | 0.426397 | 0.362466 | 0
90 | 0.2226232 | 0.4728172 | 0.4501649 | 0.3957412 | 0 | [13 empty] | 0 | 1.408 | 1.404 | 0.004
120 | 0.2247575 | 0.4841676 | 0.4642317 | 0.4215464 | 0 | [14 empty] | 1.4
150 | 0.229026 | 0.4914435 | 0.4695673 | 0.4785894 | 0 | [13 empty] | 30 | 1.336 | 1.349 | 0.013
180 | 0.2329065 | 0.4966822 | 0.5457218 | 0.5077901 | 0 | [14 empty] | 1.362
210 | 0.2363989 | 0.5039581 | 0.5651242 | 0.579773 | 0 | [13 empty] | 60 | 1.313 | 1.3245 | 0.0115
240 | 0.2404734 | 0.5132712 | 0.6393384 | 0.6076154 | 0 | [14 empty] | 1.336
270 | 0.2548312 | 0.5155995 | 0.6892996 | 0.6354579 | 0 | [13 empty] | 90 | 1.299 | 1.313 | 0.014
300 | 0.2561894 | 0.5167637 | 0.7741851 | 0.725097 | 0 | [14 empty] | 1.327
[19 empty] | 120 | 1.281 | 1.2935 | 0.0125
1.306
| 0.270974 | 0.5085565 | 1.030433 | 1.521411 | Ceq | [13 empty] | 150 | 1.267 | 1.281 | 0.014
| 0.76342 | 1.638145 | 1.565224 | 1.595298 | qeq | [14 empty] | 1.295
| 0.3549475 | 0.3104465 | 0.658329 | 0.9536841 | Ceq/qeq | [13 empty] | 180 | 1.266 | 1.272 | 0.006
| -0.5670724 | -0.2936608 | 0.01301962 | 0.1822464 | log Ceq | [14 empty] | 1.278
| -0.1172365 | 0.2143524 | 0.1945766 | 0.2028419 | log qeq | [13 empty] | 210 | 1.253 | 1.2595 | 0.0065
1.266
| log Qe q = n log C eq + log Kf | [17 empty] | 240 | 1.249 | 1.2435 | 0.0055
1.238
n | 1.4619 | 1.19 | [16 empty] | 270 | 1.247 | 1.2395 | 0.0075
Kf | 6.28 | 3.61 | [17 empty] | 1.232
[19 empty] | 300 | 1.243 | 1.2375 | 0.0055
adsorption capacity of XAD4, K f is 6.28 mg/g and adsorption intensity | [19 empty] | 1.232
constant, n is 1.46 | [18 empty] | 330 | 1.245 | 1.238 | 0.007
1.231
Qmax | -3.869969 | -9.65251
Kb | -1.403251 | -3.656371