## Sheet1
| pH | average | ± | Cu | average | ± | Fe | average | ± | ash content | average | ± | SSA
BC1 | 11.01 | 10.93 | 0.08544004 | 17.9 | 18.49 | 0.5850641 | 4.14 | 4.656667 | 0.5101307 | 14.35 | 13.72667 | 0.5887558 | 9.45
BC2 | 10.94 |  |  | 18.5 |  |  | 4.67 |  |  | 13.18
BC3 | 10.84 |  |  | 19.07 |  |  | 5.16 |  |  | 13.65
Fe-BC1 | 8.45 | 8.44 | 0.02645751 | 25.85 | 26.86333 | 0.9447927 | 168.2 | 172.9333 | 4.964205 | 27.45 | 26.24 | 1.262973 | 78.57
Fe-BC2 | 8.41 |  |  | 27.72 |  |  | 172.5 |  |  | 24.93
Fe-BC3 | 8.46 |  |  | 27.02 |  |  | 178.1 |  |  | 26.34
MF1 | 7.18 | 7.03 | 0.1802776 | 12.86 | 12.88667 | 0.5305029 | - |  |  | - |  |  | 0.68
MF2 | 7.08 |  |  | 13.43 |  |  | - |  |  | -
MF3 | 6.83 |  |  | 12.37 |  |  | - |  |  | -