## Sheet1
|  | Weak acid soluble | Reducible | Oxidizable | Residual
Cu | MF | 9096.06 | 159.07 | 8.04 | 721.54
| BC | 4094.56 | 999.81 | 1495.31 | 3382.25
| Fe-BC | 3483.97 | 638.88 | 792.45 | 1701.85
Cd | MF | 1873.01 | 9.33 | 0 | 43.92
| BC | 6299.87 | 884.12 | 44.75 | 85.05
| Fe-BC | 2971.29 | 464.14 | 21.53 | 64.19