## Sheet1
Eighty enamel blocks (4 mm × 4 mm × 2 mm) were obtained from healthy premolars, Specimens with baseline surface microhardness values of 320–370 g/µm2 and with the error within 20 g/µm2 between the five measurement points were selected
Serial number | Measurement site
| the central | left upper | left lower | right upper | right lower | mean | Whether to selected
1 | 367.3 | 338.6 | 358.4 | 344.7 | 351.3 | 352.06 | yes
2 | 366.7 | 360.6 | 387.2 | 360.8 | 353.1 | 365.68 | yes
3 | 336.1 | 350.5 | 345.2 | 351 | 344 | 345.36 | yes
4 | 350.8 | 357.3 | 344.1 | 339.3 | 345.4 | 347.38 | yes
5 | 319.5 | 328 | 335.6 | 314.1 | 313.2 | 322.08 | no
6 | 357.8 | 349.3 | 357.1 | 345.2 | 334.5 | 348.78 | yes
7 | 331.3 | 332 | 326.8 | 333.7 | 318.6 | 328.48 | yes
8 | 350.7 | 346.6 | 341.2 | 356.6 | 348.78 | 348.776 | yes
9 | 364.2 | 354 | 364.1 | 345.4 | 359 | 357.34 | yes
10 | 365.9 | 346.6 | 365.7 | 353.3 | 335.2 | 353.34 | yes
11 | 323.7 | 337.8 | 319.9 | 324.1 | 328.88 | 326.876 | yes
12 | 332.1 | 345.2 | 325.3 | 325.2 | 331.95 | 331.95 | yes
13 | 345.2 | 338.5 | 363.2 | 348.3 | 338.8 | 346.8 | no
14 | 386.1 | 363.8 | 372.2 | 361.8 | 373.7 | 371.52 | no
15 | 324.8 | 315 | 329.6 | 319.8 | 326.6 | 323.16 | yes
16 | 318 | 328.3 | 323.3 | 309.1 | 315.2 | 318.78 | no
17 | 356.4 | 337.7 | 352.5 | 325.6 | 340 | 342.44 | no
18 | 343.2 | 361.5 | 340 | 367.2 | 350 | 352.38 | no
19 | 359.5 | 349.5 | 362.4 | 347.1 | 337 | 351.1 | yes
20 | 365.9 | 355.2 | 385.4 | 374.7 | 365.6 | 369.36 | no
21 | 350.9 | 347.4 | 339.3 | 360.8 | 341.1 | 347.9 | yes
22 | 335.9 | 365.2 | 365.4 | 354.7 | 365.6 | 357.36 | yes
23 | 363.8 | 363.5 | 360.8 | 352.1 | 356.6 | 359.36 | yes
24 | 357.2 | 332.3 | 344.1 | 344.7 | 355.5 | 346.76 | yes
25 | 363.8 | 363.5 | 360.8 | 352.1 | 356.6 | 359.36 | yes
26 | 377.1 | 344.1 | 347.3 | 347.7 | 356.8 | 354.6 | no
27 | 352.1 | 351.1 | 337.8 | 358.4 | 332.9 | 346.46 | yes
28 | 356.2 | 352.9 | 336.1 | 366.1 | 345,7 | 352.825 | no
29 | 344.7 | 357.6 | 358.2 | 343.2 | 356.5 | 352.04 | yes
30 | 352 | 378 | 357.2 | 350.5 | 354 | 358.34 | no
31 | 349.6 | 350.2 | 344.7 | 344.1 | 358.6 | 349.44 | yes
32 | 350 | 335.3 | 352.4 | 348.3 | 348.3 | 346.86 | yes
33 | 320 | 322.5 | 347.8 | 346.1 | 343.4 | 335.96 | yes
34 | 352 | 360.9 | 362 | 350.5 | 339.87 | 353.054 | no
35 | 373.3 | 378.6 | 369.2 | 374.4 | 372.1 | 373.52 | no
36 | 374.3 | 369.5 | 363.3 | 371.7 | 377.4 | 371.24 | no
37 | 342.6 | 350.1 | 332.7 | 337.5 | 323.1 | 337.2 | yes
38 | 344 | 331.3 | 358.4 | 348.3 | 348.3 | 346.06 | no
39 | 349.3 | 360.6 | 359.4 | 347.7 | 353.3 | 354.06 | yes
40 | 334.6 | 350.1 | 332.7 | 337.5 | 331.1 | 337.2 | yes
41 | 330.5 | 344.4 | 334.6 | 343.3 | 334.3 | 337.42 | yes
42 | 340.7 | 337.7 | 353 | 350.1 | 343.5 | 345 | yes
43 | 370.7 | 389.4 | 382 | 384.5 | 387 | 382.72 | no
44 | 349.6 | 350.2 | 344.7 | 324.1 | 358.6 | 345.44 | no
45 | 360.9 | 356.6 | 357.1 | 362 | 356.2 | 358.56 | yes
46 | 366.1 | 363.8 | 352.2 | 347.8 | 353.7 | 356.72 | yes
47 | 336.3 | 340.6 | 347 | 335.8 | 340.5 | 340.04 | yes
48 | 306.2 | 336.3 | 328.5 | 320.4 | 320.9 | 322.46 | no
49 | 328 | 310.5 | 345.8 | 344.1 | 341.4 | 333.96 | no
50 | 332 | 341 | 332.9 | 334.5 | 325.8 | 333.24 | yes
51 | 350.9 | 347.4 | 349.3 | 360.8 | 341.1 | 349.9 | yes
52 | 350.8 | 357.3 | 344.1 | 339.3 | 345.4 | 347.38 | yes
53 | 342 | 351 | 342.9 | 334.5 | 325.8 | 339.24 | yes
54 | 356.7 | 352.1 | 346.1 | 357.1 | 355.9 | 353.58 | yes
55 | 344.7 | 357.6 | 348.2 | 353.2 | 356.5 | 352.04 | yes
56 | 347.8 | 349.3 | 347.1 | 345.2 | 354.5 | 348.78 | yes
57 | 336.7 | 312.3 | 323.5 | 276.7 | 350.7 | 319.98 | no
58 | 332.1 | 334.5 | 345.2 | 345.3 | 329.2 | 337.26 | yes
59 | 319.5 | 328 | 325.6 | 314.1 | 303.2 | 318.08 | yes
60 | 335.2 | 332.9 | 331.1 | 329.5 | 342.9 | 334.32 | yes
61 | 345.3 | 359.1 | 343 | 354.7 | 331.5 | 346.72 | yes
62 | 331.3 | 332 | 326.8 | 333.7 | 318.6 | 328.48 | yes
63 | 364.2 | 354 | 354.1 | 345.4 | 359 | 355.34 | yes
64 | 343.7 | 307.8 | 291.7 | 319.9 | 344.1 | 321.44 | no
65 | 350.9 | 336.6 | 367.1 | 352 | 346.2 | 350.56 | yes
66 | 347.2 | 342.3 | 344.1 | 334.7 | 335.5 | 340.76 | yes
67 | 346.7 | 352.1 | 366.1 | 347.1 | 355.9 | 353.58 | yes
68 | 332.9 | 332.9 | 293 | 341.4 | 292.1 | 318.46 | no
69 | 365.3 | 369.1 | 363 | 354.7 | 361.5 | 362.72 | yes
70 | 333.3 | 378.6 | 399.2 | 384.4 | 372.1 | 373.52 | no
71 | 355.9 | 346.6 | 345.7 | 353.3 | 355.2 | 351.34 | yes
72 | 342.1 | 351.1 | 347.8 | 353.4 | 338.9 | 346.66 | yes
73 | 374.3 | 369.5 | 363.3 | 371.7 | 377.4 | 371.24 | no
74 | 386.7 | 360.6 | 367.2 | 360.8 | 353.1 | 365.68 | yes
75 | 336.1 | 350.5 | 345.2 | 341 | 354 | 345.36 | yes
76 | 310.5 | 324.4 | 284.6 | 333.3 | 334.3 | 317.42 | no
77 | 304.8 | 315 | 309.6 | 359.7 | 326.6 | 323.14 | no
78 | 336.3 | 340.6 | 347 | 335.8 | 340.5 | 340.04 | yes
79 | 332.9 | 332.9 | 335.7 | 341.4 | 335.76 | 335.732 | yes
80 | 298 | 338.3 | 353.3 | 309.1 | 305.2 | 320.78 | no
Finally, Fifty six enamel blocks were selected, and twenty four enamel blocks were excluded.
Randomly select twenty enamel blocks from the included fifty six enamel blocks as the experimental group and the control group | Serial number | Initial microhardness value | [5 empty] | The experimental group was measured the microhardness value again after treated with resin infiltrant | [5 empty] | Measure the microhardness value again after manual demineralization | [5 empty] | Measuring the depth of demineralization after dyeing with Rhodamine B
|  | Measurement site |  |  |  |  | mean | Measurement site |  |  |  |  | mean | Measurement site |  |  |  |  | mean | five measurements |  |  |  |  | mean
|  | the central | left upper | left lower | right upper | right lower |  | the central | left upper | left lower | right upper | right lower |  | the central | left upper | left lower | right upper | right lower |  | one | two | three | four | five
experimental group | 1 | 367.3 | 338.6 | 358.4 | 344.7 | 351.3 | 352.06 | 364.1 | 344.5 | 361.5 | 349.7 | 367.45 | 357.45 | 327.7 | 326.2 | 328.9 | 300.7 | 307 | 318.1 | 104.88 | 122.405 | 122.453 | 123.524 | 117.917 | 118.2358
| 8 | 350.7 | 346.6 | 341.2 | 356.6 | 348.78 | 348.776 | 337.9 | 349.8 | 349.5 | 354.07 | 354.03 | 349.06 | 278.7 | 303.9 | 264.3 | 285.1 | 312.3 | 288.86 | 53.178 | 55.23 | 61.379 | 58.212 | 60.073 | 57.6144
| 21 | 350.9 | 347.4 | 339.3 | 360.8 | 341.1 | 347.9 | 350.9 | 349.3 | 351.1 | 342.7 | 361 | 351 | 304.1 | 332.5 | 319.9 | 301.8 | 351 | 321.86 | 114.306 | 122.858 | 119.101 | 128.429 | 128.807 | 122.7002
| 31 | 349.6 | 350.2 | 344.7 | 344.1 | 358.6 | 349.44 | 347.6 | 371.9 | 339.5 | 365.7 | 356.15 | 356.17 | 319.5 | 324.1 | 344.1 | 304.7 | 310.975 | 320.675 | 104.872 | 119.055 | 129.5 | 123.882 | 119.421 | 119.346
| 32 | 350 | 335.3 | 352.4 | 348.3 | 348.3 | 346.86 | 339.1 | 344.9 | 358.6 | 361.7 | 326.075 | 346.075 | 304.3 | 303.8 | 316.3 | 328.3 | 302.3 | 311 | 105.595 | 90.296 | 112.326 | 102.609 | 117.539 | 105.673
| 33 | 320 | 322.5 | 347.8 | 346.1 | 343.4 | 335.96 | 331.1 | 350.7 | 310.7 | 344.8 | 334.325 | 334.325 | 309.6 | 290.2 | 298.5 | 278.8 | 302.525 | 295.925 | 79.159 | 80.968 | 89.588 | 99.254 | 107.087 | 91.2112
| 37 | 342.6 | 350.1 | 332.7 | 337.5 | 323.1 | 337.2 | 341 | 319 | 323.5 | 345.8 | 332.325 | 332.325 | 284.6 | 297.6 | 303.5 | 293.7 | 329.475 | 301.775 | 111.565 | 111.937 | 106.062 | 122.014 | 117.912 | 113.898
| 53 | 342 | 351 | 342.9 | 334.5 | 325.8 | 339.24 | 357.3 | 369.8 | 332.5 | 358.4 | 329.5 | 349.5 | 324.8 | 284.4 | 285.4 | 300.5 | 304.38 | 299.896 | 88.816 | 92.162 | 97.42 | 86.212 | 95.147 | 91.9514
| 65 | 350.9 | 336.6 | 367.1 | 352 | 346.2 | 350.56 | 366.1 | 348.1 | 376.2 | 349.1 | 347.375 | 357.375 | 307.3 | 308.7 | 273.1 | 324.9 | 256.87 | 294.174 | 84.712 | 88.842 | 89.18 | 100.743 | 112.693 | 95.234
| 78 | 336.3 | 340.6 | 347 | 335.8 | 340.5 | 340.04 | 324.6 | 340.4 | 326.5 | 354.6 | 329.025 | 335.025 | 270.6 | 283.9 | 296.7 | 272.5 | 316.3 | 288 | 45.521 | 53.357 | 58.958 | 76.505 | 81.714 | 63.211
control group | 2 | 366.7 | 360.6 | 387.2 | 360.8 | 353.1 | 365.68 | No treatment in the control group. | [5 empty] | 286.7 | 238.1 | 305.1 | 277.6 | 295.3 | 280.56 | 73.11 | 68.132 | 71.978 | 31.319 | 37.928 | 56.4934
| 3 | 336.1 | 350.5 | 345.2 | 351 | 344 | 345.36 | [6 empty] | 238.4 | 262.1 | 253.1 | 244.2 | 262.6 | 252.08 | 48.464 | 40.663 | 38.497 | 37.427 | 38.603 | 40.7308
| 10 | 365.9 | 346.6 | 365.7 | 353.3 | 335.2 | 353.34 | [6 empty] | 278.7 | 208.6 | 264.3 | 278.2 | 256.3 | 257.22 | 50.576 | 45.068 | 40.11 | 45.634 | 37.916 | 43.8608
| 27 | 352.1 | 351.1 | 337.8 | 358.4 | 332.9 | 346.46 | [6 empty] | 267.1 | 253.1 | 231.6 | 256.2 | 230.9 | 247.78 | 45.618 | 41.791 | 39.011 | 34.655 | 29.675 | 38.15
| 24 | 357.2 | 332.3 | 344.1 | 344.7 | 355.5 | 346.76 | [6 empty] | 242.2 | 265.7 | 245.7 | 236.6 | 265.9 | 251.22 | 51.66 | 52.244 | 49.499 | 45.068 | 44.505 | 48.5952
| 25 | 363.8 | 363.5 | 360.8 | 352.1 | 356.6 | 359.36 | [6 empty] | 320.4 | 332.1 | 310.1 | 320.8 | 345.9 | 325.86 | 62.546 | 66.941 | 77.37 | 64.727 | 72.434 | 68.8036
| 41 | 330.5 | 344.4 | 334.6 | 343.3 | 334.3 | 337.42 | [6 empty] | 204.9 | 182.3 | 222.1 | 206.6 | 215.7 | 206.32 | 23.083 | 23.077 | 30.225 | 35.719 | 29.675 | 28.3558
| 54 | 356.7 | 352.1 | 346.1 | 357.1 | 355.9 | 353.58 | [6 empty] | 278.8 | 212.8 | 242.2 | 275.7 | 212.9 | 244.48 | 36.813 | 43.41 | 59.343 | 42.889 | 32.985 | 43.088
| 61 | 345.3 | 359.1 | 343 | 354.7 | 331.5 | 346.72 | [6 empty] | 269 | 312.7 | 324.6 | 274.9 | 273.7 | 290.98 | 65.971 | 76.382 | 71.978 | 71.997 | 62.64 | 69.7936
| 79 | 332.9 | 332.9 | 335.7 | 341.4 | 335.76 | 335.732 | [6 empty] | 317.1 | 297.1 | 301.7 | 312.9 | 290.8 | 303.92 | 61.505 | 70.222 | 66.382 | 71.321 | 63.626 | 66.6112
In addition, randomly select ten enamel blocks from the included fifty six enamel blocks for double-fluorescence staining
Measuring the depth of penetration after dyeing
| five measurements |  |  |  |  | mean
Serial number | one | two | three | four | five
6 | 24.691 | 52.501 | 50.514 | 39.257 | 37.583 | 40.9092
12 | 18.745 | 16.46 | 18.728 | 31.641 | 38.144 | 24.7436
22 | 11.885 | 12.95 | 12.553 | 15.631 | 15.589 | 13.7216
45 | 17.507 | 14.829 | 24.761 | 28.137 | 22.056 | 21.458
46 | 45.24 | 36.193 | 42.301 | 33.859 | 38.314 | 39.1814
59 | 26.191 | 21.938 | 33.202 | 38.269 | 29.149 | 29.7498
62 | 45.812 | 27.819 | 31.55 | 44.031 | 31.696 | 36.1816
67 | 44.008 | 40.791 | 44.61 | 33.849 | 27.466 | 38.1448
69 | 37.69 | 37.918 | 35.131 | 36.74 | 36.363 | 36.7684
74 | 35.082 | 34.146 | 35.375 | 35.117 | 37.521 | 35.4482
In addition, a total of twenty one enamel blocks were used for scanning electron microscopy. The remaining excess enamel block is used to supplement the loss of enamel block during the experiment.