## Chanee-concentration
Composition |  |  |  | Enzymatic hydrolysis |  |  |  | Delignification |  | Intensity (XRD)
Glucan | Xylan | Lignin | Concentration | HE | GR | GC | Treatment | % | Concentration | 2θ | Untreated | 1% NaOH | 2% NaOH | 3% NaOH | 4% NaOH
41.81 | 12 | 14.76 | Untreated | 6.37 | 2.93 | 0.39 | 12 h untreated | 60.13 | 1% NaOH | 10.04 | 355.46 | 353.718 | 405.052 | 403.362 | 357.36
41.96 | 12.05 | 14.76 |  | 6.55 | 2.99 | 0.41 |  | 59.99 |  | 10.15 | 360.758 | 357.207 | 414.091 | 411.772 | 376.261
41.12 | 11.7 | 15.05 |  | 6.46 | 3.05 | 0.4 |  | 60.71 |  | 10.44 | 366.721 | 368.549 | 416.81 | 421.787 | 389.802
53.4 | 10.53 | 9.44 | 1% NaOH | 38.06 | 14.77 | 3.07 | 12 h 1% NaOH | 77.92 | 2% NaOH | 10.55 | 367.259 | 368.081 | 414.992 | 430.299 | 384.72
53.33 | 10.63 | 9.4 |  | 38.05 | 15.05 | 3.01 |  | 77.5 |  | 10.84 | 379.623 | 379.817 | 430.371 | 426.109 | 395.153
53.85 | 10.29 | 9.14 |  | 38.67 | 14.91 | 3.13 |  | 77.98 |  | 10.95 | 369.516 | 377.007 | 435.872 | 447.941 | 404.866
56.71 | 9 | 5.81 | 2% NaOH | 59 | 22 | 4.96 | 12 h 2% NaOH | 84.33 | 3% NaOH | 11.24 | 383.308 | 386.566 | 451.612 | 448.902 | 409.272
56.06 | 9.16 | 5.52 |  | 58.16 | 22.31 | 4.81 |  | 83.91 |  | 11.35 | 396.298 | 402.768 | 454.307 | 438.225 | 415.507
56.6 | 9 | 5.69 |  | 58.58 | 22.01 | 5.11 |  | 84.13 |  | 11.64 | 414.557 | 403.774 | 451.793 | 452.018 | 418.392
60.55 | 8.48 | 4.81 | 3% NaOH | 60.71 | 20.49 | 5.54 | 12 h 3% NaOH | 88.02 | 4% NaOH | 11.75 | 401.115 | 409.4 | 468.067 | 461.744 | 411.051
60.05 | 8.27 | 5.06 |  | 61.34 | 20.25 | 5.35 |  | 87.91 |  | 12.04 | 394.631 | 399.926 | 465.091 | 464.252 | 423.724
60.12 | 8.51 | 4.9 |  | 61.01 | 20.01 | 5.64 |  | 87.69 |  | 12.15 | 415.548 | 410.4 | 455.445 | 461.523 | 438.438
62.18 | 7.46 | 4.24 | 4% NaOH | 63.48 | 19.3 | 5.81 | 12 h 4% NaOH |  |  | 12.44 | 403.141 | 430.021 | 460.577 | 459.361 | 430.798
62.68 | 7.3 | 4.32 |  | 64.28 | 18.76 | 6.13 |  |  |  | 12.55 | 410.196 | 424.046 | 481.319 | 465.466 | 456.012
62.07 | 7.31 | 4.44 |  | 63.88 | 19 | 5.97 |  |  |  | 12.84 | 440.113 | 426.63 | 480.765 | 471.777 | 456.313
|  |  |  | 10.36 | 4.8 | 0.65 | 24 h untreated |  |  | 12.95 | 421.315 | 429.487 | 491.173 | 477.401 | 441.356
|  |  |  | 10.56 | 4.89 | 0.63 |  |  |  | 13.21 | 437.945 | 443.807 | 484.829 | 482.619 | 444.396
|  |  |  | 10.46 | 4.8 | 0.67 |  |  |  | 13.44 | 440.791 | 429.713 | 506.22 | 501.651 | 460.697
|  |  |  | 50.46 | 19.23 | 3.94 | 24 h 1% NaOH |  |  | 13.55 | 446.694 | 436.69 | 525.206 | 490.878 | 476.591
|  |  |  | 49.92 | 19.47 | 4.08 |  |  |  | 13.84 | 449.476 | 453.838 | 510.256 | 511.948 | 471.364
|  |  |  | 49.59 | 19.7 | 4.01 |  |  |  | 13.95 | 455.051 | 458.557 | 531.428 | 511.904 | 490.583
|  |  |  | 74.17 | 27.82 | 6.28 | 24 h 2% NaOH |  |  | 14.24 | 464.211 | 454.676 | 533.943 | 497.077 | 484.497
|  |  |  | 73.86 | 27.99 | 6.12 |  |  |  | 14.35 | 459.198 | 466.725 | 526.57 | 507.288 | 523.399
|  |  |  | 74.48 | 28.16 | 6.44 |  |  |  | 14.63 | 471.721 | 462.302 | 527.558 | 502.871 | 521.156
|  |  |  | 75.59 | 25.09 | 6.67 | 24 h 3% NaOH |  |  | 14.75 | 462.401 | 462.354 | 532.764 | 530.029 | 526.336
|  |  |  | 75.2 | 25.38 | 6.99 |  |  |  | 15.04 | 461.715 | 466.896 | 532.566 | 522.459 | 518.464
|  |  |  | 75.98 | 24.8 | 6.83 |  |  |  | 15.15 | 484.466 | 473.512 | 548.811 | 532.749 | 542.354
|  |  |  | 76.15 | 22.79 | 7.3 | 24 h 4% NaOH |  |  | 15.44 | 463.438 | 465.317 | 531.48 | 513.704 | 546.818
|  |  |  | 76.93 | 22.49 | 7 |  |  |  | 15.55 | 482.535 | 489.571 | 549.083 | 523.022 | 534.019
|  |  |  | 76.54 | 23.09 | 7.15 |  |  |  | 15.84 | 465.111 | 473.613 | 545.089 | 536.575 | 556.441
|  |  |  | 11.27 | 5.14 | 0.69 | 48 h untreated |  |  | 15.95 | 466.505 | 493.972 | 542.347 | 533.054 | 529.367
|  |  |  | 11.14 | 5.28 | 0.71 |  |  |  | 16.24 | 454.775 | 491.583 | 554.213 | 533.327 | 572.892
|  |  |  | 11.4 | 5.21 | 0.7 |  |  |  | 16.35 | 436.166 | 490.929 | 524.561 | 536.342 | 551.01
|  |  |  | 56.44 | 22.43 | 4.52 | 48 h 1% NaOH |  |  | 16.64 | 449.592 | 495.762 | 542.026 | 536.08 | 539.629
|  |  |  | 57.74 | 22.05 | 4.64 |  |  |  | 16.75 | 454.897 | 491.216 | 522.119 | 525.027 | 556.682
|  |  |  | 57.09 | 22.24 | 4.58 |  |  |  | 17.04 | 454.903 | 497.003 | 535.478 | 542.391 | 568.364
|  |  |  | 82.21 | 31.55 | 6.9 | 48 h 2% NaOH |  |  | 17.15 | 450.884 | 485.305 | 521.946 | 549.594 | 532.636
|  |  |  | 83.44 | 31.05 | 7.13 |  |  |  | 17.44 | 453.232 | 469.714 | 534.279 | 527.553 | 536.816
|  |  |  | 82.81 | 31.15 | 7 |  |  |  | 17.55 | 426.202 | 478.04 | 498.075 | 528.881 | 541.521
|  |  |  | 84.91 | 28.4 | 7.65 | 48 h 3% NaOH |  |  | 17.84 | 426.105 | 468.228 | 502.127 | 526.47 | 515.664
|  |  |  | 84.46 | 28.03 | 7.53 |  |  |  | 17.95 | 441.715 | 452.826 | 513.089 | 538.151 | 498.864
|  |  |  | 84.01 | 27.66 | 7.71 |  |  |  | 18.24 | 425.233 | 447.935 | 510.435 | 516.634 | 487.007
|  |  |  | 85.72 | 25.34 | 7.91 | 48 h 4% NaOH |  |  | 18.35 | 424.05 | 439.946 | 514.918 | 508.565 | 510.221
|  |  |  | 86.34 | 25.61 | 8.17 |  |  |  | 18.64 | 445.466 | 441.616 | 507.432 | 505.023 | 515.699
|  |  |  | 86.03 | 25.91 | 8.04 |  |  |  | 18.75 | 436.768 | 444.897 | 505.659 | 507.729 | 509.868
|  |  |  | 11.74 | 5.5 | 0.74 | 72 h untreated |  |  | 19.04 | 435.585 | 443.329 | 490.054 | 495.73 | 503.293
|  |  |  | 12.08 | 5.41 | 0.76 |  |  |  | 19.15 | 442.131 | 445.631 | 501.208 | 509.602 | 522.887
|  |  |  | 11.91 | 5.59 | 0.72 |  |  |  | 19.44 | 432.803 | 460.072 | 521.808 | 515.956 | 528.924
|  |  |  | 60.65 | 23.85 | 4.93 | 72 h 1% NaOH |  |  | 19.55 | 446.204 | 475.882 | 533.528 | 539.757 | 547.411
|  |  |  | 61.83 | 24.15 | 4.82 |  |  |  | 19.84 | 459.023 | 485.938 | 554.071 | 562.127 | 532.246
|  |  |  | 61.24 | 23.55 | 5 |  |  |  | 19.95 | 481.369 | 501.892 | 553.634 | 577.768 | 567.36
|  |  |  | 86.71 | 32.92 | 7.25 | 72 h 2% NaOH |  |  | 20.16 | 467.218 | 494.101 | 563.774 | 575.28 | 569.648
|  |  |  | 87.74 | 32.73 | 7.53 |  |  |  | 20.44 | 486.878 | 517.141 | 580.433 | 588.731 | 589.691
|  |  |  | 87.21 | 33.11 | 7.39 |  |  |  | 20.55 | 496.688 | 528.969 | 586.525 | 590.954 | 606.078
|  |  |  | 88.7 | 29.45 | 7.88 | 72 h 3% NaOH |  |  | 20.75 | 526.352 | 534.837 | 612.568 | 617.941 | 644.757
|  |  |  | 89.23 | 29.69 | 8.16 |  |  |  | 21.04 | 517.009 | 556.929 | 631.96 | 638.174 | 644.462
|  |  |  | 88.2 | 29.21 | 8.02 |  |  |  | 21.15 | 524.029 | 563.326 | 648.491 | 655.519 | 681.742
|  |  |  | 90.09 | 26.83 | 8.59 | 72 h 4% NaOH |  |  | 21.35 | 547.263 | 574.612 | 667.768 | 672.055 | 690.532
|  |  |  | 89.51 | 26.51 | 8.22 |  |  |  | 21.64 | 546.665 | 587.026 | 688.864 | 694.748 | 735.309
|  |  |  | 90.67 | 27.15 | 8.45 |  |  |  | 21.75 | 556.917 | 592.927 | 683.234 | 698.18 | 750.775
[10 empty] | 22.04 | 564.19 | 597.993 | 688.37 | 705.66 | 792.104
[10 empty] | 22.15 | 551.033 | 600.768 | 710.954 | 738.634 | 806.169
[10 empty] | 22.44 | 522.527 | 598.529 | 701.993 | 733.23 | 811.535
[10 empty] | 22.55 | 534.843 | 591.542 | 720.478 | 728.576 | 819.105
[10 empty] | 22.84 | 505.997 | 568.261 | 672.475 | 704.598 | 811.556
[10 empty] | 22.95 | 500.375 | 550.921 | 678.25 | 693.359 | 801.907
[10 empty] | 23.24 | 448.881 | 510.153 | 629.798 | 660.307 | 788.704
[10 empty] | 23.35 | 442.185 | 498.256 | 605.705 | 631.309 | 759.406
[10 empty] | 23.64 | 416.156 | 476.704 | 565.983 | 592.331 | 725.206
[10 empty] | 23.75 | 440.769 | 472.005 | 580.045 | 563.998 | 697.261
[10 empty] | 24.04 | 413.949 | 458.563 | 527.562 | 552.832 | 636.208
[10 empty] | 24.15 | 418.765 | 451.453 | 525.324 | 537.094 | 618.502
[10 empty] | 24.44 | 393.141 | 447.366 | 511.134 | 515.099 | 587.354
[10 empty] | 24.55 | 381.494 | 443.166 | 510.324 | 519.52 | 572.009
[10 empty] | 24.84 | 376.22 | 435.4 | 468.296 | 498.943 | 534.252
[10 empty] | 24.95 | 380.862 | 426.822 | 462.723 | 508.57 | 529.093
[10 empty] | 25.24 | 381.338 | 404.118 | 473.227 | 482.053 | 515.787
[10 empty] | 25.35 | 374.112 | 417.873 | 459.262 | 477.502 | 515.301
[10 empty] | 25.64 | 379.52 | 409.833 | 465.336 | 471.012 | 516.799
[10 empty] | 25.75 | 379.975 | 427.401 | 432.91 | 461.492 | 513.53
[10 empty] | 25.95 | 381.202 | 416.799 | 441.325 | 461.54 | 483.553
[10 empty] | 26.24 | 383.059 | 431.888 | 456.29 | 466.121 | 487.517
[10 empty] | 26.35 | 360.416 | 416.111 | 461.131 | 475.705 | 496.125
[10 empty] | 26.64 | 370.975 | 408.681 | 473.53 | 470.371 | 504.899
[10 empty] | 26.75 | 370.783 | 411.432 | 445.715 | 468.246 | 501.608
[10 empty] | 26.76 | 374.798 | 414.992 | 427.982 | 469.128 | 498.601
[10 empty] | 27.04 | 391.542 | 414.705 | 449.903 | 471.48 | 487.325
[10 empty] | 27.15 | 367.828 | 413.78 | 452.304 | 454.713 | 477.434
[10 empty] | 27.44 | 365.418 | 423.353 | 443.695 | 467.009 | 467.275
[10 empty] | 27.55 | 372.409 | 423.339 | 440.357 | 469.724 | 491.103
[10 empty] | 27.83 | 381.636 | 413.726 | 437.308 | 468.428 | 471.564
[10 empty] | 27.95 | 371.105 | 417.284 | 447.694 | 436.187 | 482.871
[10 empty] | 28.24 | 387.139 | 417.216 | 449.186 | 462.591 | 485.888
[10 empty] | 28.35 | 374.868 | 419.81 | 448.454 | 447.916 | 471.478
[10 empty] | 28.64 | 369.959 | 409.901 | 442.549 | 452.108 | 476.317
[10 empty] | 28.75 | 364.563 | 423.881 | 436.474 | 459.217 | 479.192
[10 empty] | 29.04 | 376.103 | 418.695 | 454.413 | 461.558 | 484.621
[10 empty] | 29.15 | 371.399 | 420.54 | 440.74 | 468.252 | 464.493
[10 empty] | 29.44 | 383.508 | 424.736 | 429.178 | 439.806 | 470.146
[10 empty] | 29.55 | 384.27 | 400.783 | 434.617 | 460.524 | 471.908
[10 empty] | 29.75 | 362.617 | 416.148 | 443.809 | 431.966 | 487.483
[10 empty] | 30.04 | 369.184 | 413.267 | 424.409 | 450.55 | 451.529
[10 empty] | 30.15 | 378.178 | 419.031 | 443.526 | 445.142 | 464.734
[10 empty] | 30.44 | 351.368 | 409.231 | 415.713 | 458.751 | 481.638
[10 empty] | 30.55 | 373.277 | 412.739 | 415.291 | 448.46 | 455.025
[10 empty] | 30.84 | 365.495 | 399.114 | 416.024 | 425.429 | 458.258
[10 empty] | 30.95 | 376.686 | 399.658 | 414.889 | 442.636 | 465.604
[10 empty] | 31.15 | 363.017 | 401.465 | 419.827 | 422.014 | 440.581
[10 empty] | 31.44 | 365.917 | 396.255 | 418.99 | 446.257 | 470.235
[10 empty] | 31.55 | 360.371 | 386.74 | 430.239 | 420.404 | 456.354
[10 empty] | 31.84 | 349.85 | 405.804 | 409.804 | 438.741 | 451.333
[10 empty] | 31.95 | 361.706 | 413.539 | 415.247 | 415.462 | 456.42
[10 empty] | 32.24 | 370.878 | 402.727 | 419.522 | 440.862 | 457.908
[10 empty] | 32.35 | 363.073 | 400.649 | 414.911 | 426.956 | 450.573
[10 empty] | 32.64 | 369.47 | 407.826 | 415.725 | 437.603 | 465.558
[10 empty] | 32.75 | 371.997 | 397.84 | 408.26 | 450.723 | 459.499
[10 empty] | 33.04 | 369.456 | 404.343 | 414.26 | 436.847 | 451.123
[10 empty] | 33.15 | 368.899 | 398.397 | 420.641 | 442.29 | 463.162
[10 empty] | 33.44 | 366.321 | 410.169 | 419.891 | 462.009 | 467.333
[10 empty] | 33.55 | 366.381 | 415.785 | 419.726 | 451.927 | 469.643
[10 empty] | 33.84 | 363.877 | 401.626 | 426.585 | 454.969 | 464.751
[10 empty] | 33.95 | 368.588 | 414.678 | 422.554 | 461.861 | 468.192
[10 empty] | 34.24 | 371.02 | 409.388 | 417.465 | 455.12 | 472.78
[10 empty] | 34.35 | 372.733 | 411.335 | 424.683 | 463.621 | 477.457
[10 empty] | 34.63 | 372.473 | 409.641 | 425.493 | 441.422 | 479.615
[10 empty] | 34.75 | 373.444 | 407.951 | 422.778 | 464.147 | 476.979
[10 empty] | 35.04 | 367.65 | 408.615 | 425.124 | 446.715 | 473.864
[10 empty] | 35.15 | 379.503 | 411.582 | 428.955 | 450.686 | 478.011
[10 empty] | 35.44 | 360.235 | 406.251 | 432.739 | 443.318 | 472.846
[10 empty] | 35.55 | 376.698 | 394.563 | 431.986 | 452.119 | 470.074
[10 empty] | 35.84 | 370.559 | 398.772 | 429.002 | 457.58 | 477.601
[10 empty] | 35.95 | 363.417 | 404.794 | 429.555 | 416.208 | 449.804
[10 empty] | 36.24 | 375.398 | 415.639 | 418.869 | 440.373 | 471.23
[10 empty] | 36.35 | 358.541 | 414.718 | 427.582 | 447.506 | 474.283
[10 empty] | 36.64 | 372.065 | 389.056 | 426.424 | 430.763 | 478.025
[10 empty] | 36.75 | 360.132 | 393.475 | 412.922 | 430.639 | 476.587
[10 empty] | 37.04 | 361.14 | 392.016 | 421.997 | 425.909 | 474.957
[10 empty] | 37.15 | 360.099 | 396.486 | 422.999 | 432.199 | 459.244
[10 empty] | 37.35 | 365.051 | 379.907 | 414.973 | 432.222 | 461.441
[10 empty] | 37.64 | 351.696 | 398.007 | 418.489 | 437.073 | 480.979
[10 empty] | 37.75 | 368.133 | 397.37 | 415.396 | 431.709 | 463.258
[10 empty] | 38.04 | 353.879 | 379.59 | 423.64 | 430.28 | 446.7
[10 empty] | 38.24 | 359.751 | 393.58 | 417.31 | 436.461 | 470.608
[10 empty] | 38.35 | 363.448 | 397.822 | 419.895 | 415.55 | 453.776
[10 empty] | 38.64 | 358.285 | 406.777 | 415.249 | 446.164 | 464.242
[10 empty] | 38.75 | 351.983 | 394.388 | 425.064 | 427.906 | 466.713
[10 empty] | 39.04 | 365.998 | 394.78 | 410.056 | 419.182 | 456.865
[10 empty] | 39.15 | 361.276 | 396.197 | 427.304 | 447.782 | 472.086
[10 empty] | 39.35 | 352.925 | 393.716 | 424.617 | 426.119 | 442.141
[10 empty] | 39.56 | 362.007 | 374.221 | 427.053 | 420.334 | 462.84
[10 empty] | 39.84 | 365.142 | 387.881 | 420.843 | 438.349 | 453.555
[10 empty] | 39.95 | 368.531 | 398.701 | 417.127 | 457.646 | 475.845

## Chanee-temperature
Composition |  |  |  | Enzymatic hydrolysis |  |  |  | Delignification |  | Intensity (XRD)
Glucan | Xylan | Lignin | Concentration | HE | GR | GC | Treatment | % | Temperature | 2θ | Untreated | 110 °C | 120 °C | 130 °C
41.81 | 12 | 15.37 | Untreated | 6.37 | 2.93 | 0.39 | 12 h Untreated | 73.81 | 110 °C | 10.04 | 355.46 | 379.385 | 405.052 | 404.004
41.96 | 12.05 | 15.2 |  | 6.55 | 2.99 | 0.41 |  | 74.07 |  | 10.15 | 360.758 | 385.649 | 414.091 | 401.063
41.12 | 11.7 | 15.61 |  | 6.46 | 3.05 | 0.4 |  | 74.45 |  | 10.44 | 366.721 | 392.6795 | 416.81 | 407.669
54.56 | 9.74 | 5.98 | 110 °C | 54.78 | 22.7 | 4.46 | 12 h 110 °C | 77.5 | 120 °C | 10.55 | 367.259 | 391.5365 | 414.992 | 436.465
54.22 | 9.61 | 5.88 |  | 54.44 | 22.16 | 4.31 |  | 77.92 |  | 10.84 | 379.623 | 405.094 | 430.371 | 435.754
54.15 | 9.61 | 5.74 |  | 55.12 | 22.43 | 4.61 |  | 77.98 |  | 10.95 | 369.516 | 406.4395 | 435.872 | 439.221
56.71 | 9 | 5.81 | 120 °C | 59 | 22 | 4.96 | 12 h 120 °C | 84.75 | 130 °C | 11.24 | 383.308 | 419.089 | 451.612 | 430.179
56.06 | 9.16 | 5.52 |  | 58.16 | 22.31 | 4.81 |  | 85.15 |  | 11.35 | 396.298 | 428.5375 | 454.307 | 428.716
56.6 | 9 | 5.69 |  | 58.58 | 22.01 | 5.11 |  | 85.57 |  | 11.64 | 414.557 | 427.7835 | 451.793 | 446.606
60.75 | 5.92 | 5.32 | 130 °C | 60.2 | 17.71 | 5.58 | 12 h 130 °C |  |  | 11.75 | 401.115 | 438.7335 | 468.067 | 466.381
60.02 | 6.11 | 5.04 |  | 60.82 | 18.11 | 5.36 |  |  |  | 12.04 | 394.631 | 432.5085 | 465.091 | 464.934
60.13 | 6.04 | 5.14 |  | 60.51 | 17.91 | 5.47 |  |  |  | 12.15 | 415.548 | 432.9225 | 455.445 | 471.371
|  |  |  | 10.36 | 4.8 | 0.65 | 24 h Untreated |  |  | 12.44 | 403.141 | 445.299 | 460.577 | 473.409
|  |  |  | 10.56 | 4.89 | 0.63 |  |  |  | 12.55 | 410.196 | 452.6825 | 481.319 | 488.916
|  |  |  | 10.46 | 4.8 | 0.67 |  |  |  | 12.84 | 440.113 | 453.6975 | 480.765 | 490.474
|  |  |  | 72.1 | 29.53 | 5.76 | 24 h 110 °C |  |  | 12.95 | 421.315 | 460.33 | 491.173 | 494.365
|  |  |  | 72.51 | 29.24 | 5.98 |  |  |  | 13.21 | 437.945 | 464.318 | 484.829 | 498.104
|  |  |  | 71.69 | 29.82 | 5.87 |  |  |  | 13.44 | 440.791 | 467.9665 | 506.22 | 500.159
|  |  |  | 74.17 | 27.82 | 6.28 | 24 h 120 °C |  |  | 13.55 | 446.694 | 480.948 | 525.206 | 508.904
|  |  |  | 73.86 | 27.99 | 6.12 |  |  |  | 13.84 | 449.476 | 482.047 | 510.256 | 519.821
|  |  |  | 74.48 | 28.16 | 6.44 |  |  |  | 13.95 | 455.051 | 494.9925 | 531.428 | 540.22
|  |  |  | 77.09 | 22.5 | 7.07 | 24 h 130 °C |  |  | 14.24 | 464.211 | 494.3095 | 533.943 | 551.572
|  |  |  | 76.52 | 23.12 | 6.97 |  |  |  | 14.35 | 459.198 | 496.6475 | 526.57 | 548.716
|  |  |  | 77.66 | 22.81 | 6.87 |  |  |  | 14.63 | 471.721 | 494.93 | 527.558 | 547.702
|  |  |  | 11.27 | 5.14 | 0.69 | 48 h Untreated |  |  | 14.75 | 462.401 | 497.559 | 532.764 | 559.509
|  |  |  | 11.14 | 5.28 | 0.71 |  |  |  | 15.04 | 461.715 | 499.731 | 532.566 | 573.58
|  |  |  | 11.4 | 5.21 | 0.7 |  |  |  | 15.15 | 484.466 | 511.1615 | 548.811 | 557.271
|  |  |  | 82.06 | 33.3 | 6.48 | 48 h 110 °C |  |  | 15.44 | 463.438 | 498.3985 | 531.48 | 566.34
|  |  |  | 81.04 | 33.05 | 6.84 |  |  |  | 15.55 | 482.535 | 519.327 | 549.083 | 570.161
|  |  |  | 81.55 | 33.85 | 6.6 |  |  |  | 15.84 | 465.111 | 509.351 | 545.089 | 566.88
|  |  |  | 82.21 | 31.55 | 6.9 | 48 h 120 °C |  |  | 15.95 | 466.505 | 518.1595 | 542.347 | 580.981
|  |  |  | 83.44 | 31.05 | 7.13 |  |  |  | 16.24 | 454.775 | 522.898 | 554.213 | 576.253
|  |  |  | 82.81 | 31.15 | 7 |  |  |  | 16.35 | 436.166 | 507.745 | 524.561 | 566.045
|  |  |  | 86.1 | 25.57 | 7.62 | 48 h 130 °C |  |  | 16.64 | 449.592 | 518.894 | 542.026 | 564.948
|  |  |  | 87.09 | 25.17 | 8 |  |  |  | 16.75 | 454.897 | 506.6675 | 522.119 | 550.888
|  |  |  | 86.01 | 25.97 | 7.81 |  |  |  | 17.04 | 454.903 | 516.2405 | 535.478 | 557.789
|  |  |  | 11.74 | 5.5 | 0.74 | 72 h Untreated |  |  | 17.15 | 450.884 | 503.6255 | 521.946 | 550.526
|  |  |  | 12.08 | 5.41 | 0.76 |  |  |  | 17.44 | 453.232 | 501.9965 | 534.279 | 532.918
|  |  |  | 11.91 | 5.59 | 0.72 |  |  |  | 17.55 | 426.202 | 488.0575 | 498.075 | 519.413
|  |  |  | 85.43 | 35.09 | 6.9 | 72 h 110 °C |  |  | 17.84 | 426.105 | 485.1775 | 502.127 | 523.071
|  |  |  | 86.43 | 35.39 | 7.1 |  |  |  | 17.95 | 441.715 | 482.9575 | 513.089 | 519.618
|  |  |  | 85.93 | 35.09 | 7.01 |  |  |  | 18.24 | 425.233 | 479.185 | 510.435 | 515.8205
|  |  |  | 86.71 | 32.61 | 7.25 | 72 h 120 °C |  |  | 18.35 | 424.05 | 477.432 | 514.918 | 517.393
|  |  |  | 87.74 | 33.09 | 7.53 |  |  |  | 18.64 | 445.466 | 474.524 | 507.432 | 520.361
|  |  |  | 87.21 | 33.06 | 7.39 |  |  |  | 18.75 | 436.768 | 475.278 | 505.659 | 518.7985
|  |  |  | 90.05 | 26.74 | 8.17 | 72 h 130 °C |  |  | 19.04 | 435.585 | 466.6915 | 490.054 | 523.5115
|  |  |  | 90.89 | 26.41 | 8.06 |  |  |  | 19.15 | 442.131 | 473.4195 | 501.208 | 526.2445
|  |  |  | 90.11 | 27.07 | 8.28 |  |  |  | 19.44 | 432.803 | 490.94 | 521.808 | 542.44
[10 empty] | 19.55 | 446.204 | 504.705 | 533.528 | 563.584
[10 empty] | 19.84 | 459.023 | 520.0045 | 554.071 | 577.1865
[10 empty] | 19.95 | 481.369 | 527.763 | 553.634 | 602.564
[10 empty] | 20.16 | 467.218 | 528.9375 | 563.774 | 602.464
[10 empty] | 20.44 | 486.878 | 548.787 | 580.433 | 619.211
[10 empty] | 20.55 | 496.688 | 557.747 | 586.525 | 628.516
[10 empty] | 20.75 | 526.352 | 573.7025 | 612.568 | 661.349
[10 empty] | 21.04 | 517.009 | 594.4445 | 631.96 | 671.318
[10 empty] | 21.15 | 524.029 | 605.9085 | 648.491 | 698.6305
[10 empty] | 21.35 | 547.263 | 621.19 | 667.768 | 711.2935
[10 empty] | 21.64 | 546.665 | 637.945 | 688.864 | 735.0285
[10 empty] | 21.75 | 556.917 | 638.0805 | 683.234 | 754.4775
[10 empty] | 22.04 | 564.19 | 643.1815 | 688.37 | 768.882
[10 empty] | 22.15 | 551.033 | 655.861 | 710.954 | 792.4015
[10 empty] | 22.44 | 522.527 | 650.261 | 701.993 | 802.3825
[10 empty] | 22.55 | 534.843 | 656.01 | 720.478 | 803.8405
[10 empty] | 22.84 | 505.997 | 620.368 | 672.475 | 778.077
[10 empty] | 22.95 | 500.375 | 614.5855 | 678.25 | 757.633
[10 empty] | 23.24 | 448.881 | 569.9755 | 629.798 | 734.5055
[10 empty] | 23.35 | 442.185 | 551.9805 | 605.705 | 715.3575
[10 empty] | 23.64 | 416.156 | 521.3435 | 565.983 | 678.7685
[10 empty] | 23.75 | 440.769 | 526.025 | 580.045 | 660.6295
[10 empty] | 24.04 | 413.949 | 493.0625 | 527.562 | 594.52
[10 empty] | 24.15 | 418.765 | 488.3885 | 525.324 | 577.798
[10 empty] | 24.44 | 393.141 | 479.25 | 511.134 | 551.2265
[10 empty] | 24.55 | 381.494 | 476.745 | 510.324 | 545.7645
[10 empty] | 24.84 | 376.22 | 451.848 | 468.296 | 516.5975
[10 empty] | 24.95 | 380.862 | 444.7725 | 462.723 | 518.8315
[10 empty] | 25.24 | 381.338 | 438.6725 | 473.227 | 498.92
[10 empty] | 25.35 | 374.112 | 438.5675 | 459.262 | 496.4015
[10 empty] | 25.64 | 379.52 | 437.5845 | 465.336 | 493.9055
[10 empty] | 25.75 | 379.975 | 430.1555 | 432.91 | 487.511
[10 empty] | 25.95 | 381.202 | 429.062 | 441.325 | 472.5465
[10 empty] | 26.24 | 383.059 | 444.089 | 456.29 | 476.819
[10 empty] | 26.35 | 360.416 | 438.621 | 461.131 | 485.915
[10 empty] | 26.64 | 370.975 | 441.1055 | 473.53 | 487.635
[10 empty] | 26.75 | 370.783 | 428.5735 | 445.715 | 484.927
[10 empty] | 26.76 | 374.798 | 421.487 | 427.982 | 483.8645
[10 empty] | 27.04 | 391.542 | 432.304 | 449.903 | 479.4025
[10 empty] | 27.15 | 367.828 | 433.042 | 452.304 | 466.0735
[10 empty] | 27.44 | 365.418 | 433.524 | 443.695 | 467.142
[10 empty] | 27.55 | 372.409 | 431.848 | 440.357 | 480.4135
[10 empty] | 27.83 | 381.636 | 425.517 | 437.308 | 469.996
[10 empty] | 27.95 | 371.105 | 432.489 | 447.694 | 459.529
[10 empty] | 28.24 | 387.139 | 433.201 | 449.186 | 474.2395
[10 empty] | 28.35 | 374.868 | 434.132 | 448.454 | 459.697
[10 empty] | 28.64 | 369.959 | 426.225 | 442.549 | 464.2125
[10 empty] | 28.75 | 364.563 | 430.1775 | 436.474 | 469.2045
[10 empty] | 29.04 | 376.103 | 436.554 | 454.413 | 473.0895
[10 empty] | 29.15 | 371.399 | 430.64 | 440.74 | 466.3725
[10 empty] | 29.44 | 383.508 | 426.957 | 429.178 | 454.976
[10 empty] | 29.55 | 384.27 | 417.7 | 434.617 | 466.216
[10 empty] | 29.75 | 362.617 | 429.9785 | 443.809 | 459.7245
[10 empty] | 30.04 | 369.184 | 418.838 | 424.409 | 451.0395
[10 empty] | 30.15 | 378.178 | 431.2785 | 443.526 | 454.938
[10 empty] | 30.44 | 351.368 | 412.472 | 415.713 | 460.1945
[10 empty] | 30.55 | 373.277 | 414.015 | 415.291 | 451.7425
[10 empty] | 30.84 | 365.495 | 407.569 | 416.024 | 451.8435
[10 empty] | 30.95 | 376.686 | 407.2735 | 414.889 | 454.12
[10 empty] | 31.15 | 363.017 | 410.646 | 419.827 | 451.2975
[10 empty] | 31.44 | 365.917 | 407.6225 | 418.99 | 458.246
[10 empty] | 31.55 | 360.371 | 408.4895 | 430.239 | 448.379
[10 empty] | 31.84 | 349.85 | 407.804 | 409.804 | 445.037
[10 empty] | 31.95 | 361.706 | 414.393 | 415.247 | 445.941
[10 empty] | 32.24 | 370.878 | 411.1245 | 419.522 | 449.385
[10 empty] | 32.35 | 363.073 | 407.78 | 414.911 | 448.7645
[10 empty] | 32.64 | 369.47 | 411.7755 | 415.725 | 451.5805
[10 empty] | 32.75 | 371.997 | 403.05 | 408.26 | 455.111
[10 empty] | 33.04 | 369.456 | 409.3015 | 414.26 | 453.985
[10 empty] | 33.15 | 368.899 | 409.519 | 420.641 | 452.726
[10 empty] | 33.44 | 366.321 | 415.03 | 419.891 | 444.671
[10 empty] | 33.55 | 366.381 | 417.7555 | 419.726 | 440.785
[10 empty] | 33.84 | 363.877 | 414.1055 | 426.585 | 449.86
[10 empty] | 33.95 | 368.588 | 418.616 | 422.554 | 445.0265
[10 empty] | 34.24 | 371.02 | 413.4265 | 417.465 | 443.95
[10 empty] | 34.35 | 372.733 | 418.009 | 424.683 | 440.539
[10 empty] | 34.63 | 372.473 | 417.567 | 425.493 | 440.5185
[10 empty] | 34.75 | 373.444 | 415.3645 | 422.778 | 440.563
[10 empty] | 35.04 | 367.65 | 416.8695 | 425.124 | 438.2895
[10 empty] | 35.15 | 379.503 | 420.2685 | 428.955 | 434.3485
[10 empty] | 35.44 | 360.235 | 419.495 | 432.739 | 438.082
[10 empty] | 35.55 | 376.698 | 413.2745 | 431.986 | 441.0965
[10 empty] | 35.84 | 370.559 | 413.887 | 429.002 | 437.5905
[10 empty] | 35.95 | 363.417 | 417.1745 | 429.555 | 443.006
[10 empty] | 36.24 | 375.398 | 417.254 | 418.869 | 435.8015
[10 empty] | 36.35 | 358.541 | 421.15 | 427.582 | 430.8945
[10 empty] | 36.64 | 372.065 | 407.74 | 426.424 | 434.394
[10 empty] | 36.75 | 360.132 | 403.1985 | 412.922 | 433.613
[10 empty] | 37.04 | 361.14 | 407.0065 | 421.997 | 430.433
[10 empty] | 37.15 | 360.099 | 409.7425 | 422.999 | 435.7215
[10 empty] | 37.35 | 365.051 | 397.44 | 414.973 | 436.8315
[10 empty] | 37.64 | 351.696 | 408.248 | 418.489 | 429.026
[10 empty] | 37.75 | 368.133 | 406.383 | 415.396 | 427.4835
[10 empty] | 38.04 | 353.879 | 401.615 | 423.64 | 428.49
[10 empty] | 38.24 | 359.751 | 405.445 | 417.31 | 423.5345
[10 empty] | 38.35 | 363.448 | 408.8585 | 419.895 | 424.663
[10 empty] | 38.64 | 358.285 | 411.013 | 415.249 | 421.203
[10 empty] | 38.75 | 351.983 | 409.726 | 425.064 | 427.3095
[10 empty] | 39.04 | 365.998 | 402.418 | 410.056 | 428.0235
[10 empty] | 39.15 | 361.276 | 411.7505 | 427.304 | 429.934
[10 empty] | 39.35 | 352.925 | 409.1665 | 424.617 | 434.13
[10 empty] | 39.56 | 362.007 | 400.637 | 427.053 | 431.587
[10 empty] | 39.84 | 365.142 | 404.362 | 420.843 | 425.952
[10 empty] | 39.95 | 368.531 | 407.914 | 417.127 | 426.7455