## Monthong-concentration
Composition |  |  |  | Enzymatic hydrolysis |  |  |  | Delignification |  | Intensity (XRD)
Glucan | Xylan | Lignin | Concentration | HE | GR | GC | Treatment | % | Concentration | 2θ | Untreated | 1% NaOH | 2% NaOH | 3% NaOH | 4% NaOH
43.75 | 12.11 | 14.76 | Untreated | 5.11 | 2.51 | 0.33 | 12 h untreated | 61.96 | 1% NaOH | 10.03 | 316.474 | 369.072 | 372.247 | 381.705 | 402.442
43.03 | 12.15 | 14.76 |  | 5.31 | 2.42 | 0.39 |  | 62.81 |  | 10.05 | 317.937 | 357.797 | 371.27 | 380.998 | 406.797
43.52 | 11.88 | 15.05 |  | 5.21 | 2.6 | 0.3 |  | 62.09 |  | 10.34 | 316.997 | 357.057 | 364.889 | 420.923 | 412.527
56.47 | 10.48 | 8.92 | 1% NaOH | 37 | 14.56 | 3.08 | 12 h 1% NaOH | 80.53 | 2% NaOH | 10.45 | 330.695 | 346.422 | 373.667 | 412.477 | 413.891
56.25 | 10.26 | 8.79 |  | 37.45 | 15 | 3.23 |  | 80.97 |  | 10.74 | 339.561 | 364.355 | 387.284 | 424.876 | 423.541
56.14 | 10.43 | 8.69 |  | 37 | 14.78 | 3.11 |  | 80.98 |  | 10.85 | 338.168 | 377.376 | 389.557 | 425.946 | 433.335
59.72 | 8.18 | 4.92 | 2% NaOH | 56.94 | 22.06 | 4.95 | 12 h 2% NaOH | 85.98 | 3% NaOH | 11.14 | 346.084 | 396.193 | 392.535 | 443.654 | 437.675
58.59 | 8.34 | 4.7 |  | 56.57 | 22.46 | 5.13 |  | 85.74 |  | 11.25 | 343.151 | 379.359 | 395.134 | 425.754 | 430.357
59.06 | 8.31 | 4.73 |  | 57.3 | 22.26 | 5.07 |  | 85.39 |  | 11.54 | 350.321 | 388.646 | 398.44 | 451.772 | 451.774
62.49 | 7.75 | 4.2 | 3% NaOH | 58.17 | 19.54 | 5.4 | 12 h 3% NaOH | 88.33 | 4% NaOH | 11.65 | 352.999 | 391.064 | 408.007 | 446.226 | 442.562
61.54 | 7.89 | 4.44 |  | 58.87 | 19.91 | 5.55 |  | 88.98 |  | 11.94 | 356.966 | 404.326 | 421.9 | 452.817 | 456.303
62.8 | 7.68 | 4.42 |  | 58.37 | 19.7 | 5.43 |  | 88.95 |  | 12.05 | 379.316 | 388.487 | 426.752 | 460.346 | 470.909
64.11 | 7.13 | 4.02 | 4% NaOH | 58.29 | 17.71 | 5.6 | 12 h 4% NaOH |  |  | 12.34 | 364.229 | 404.695 | 428.504 | 449.363 | 470.575
64.66 | 7.22 | 3.94 |  | 59.09 | 17.95 | 5.74 |  |  |  | 12.45 | 355.573 | 407.873 | 417.527 | 483.343 | 473.341
64.52 | 7.11 | 3.84 |  | 58.69 | 17.83 | 5.67 |  |  |  | 12.74 | 373.215 | 426.478 | 429.852 | 473.846 | 490.967
|  |  |  | 8.93 | 4.2 | 0.58 | 24 h untreated |  |  | 12.85 | 378.081 | 416.27 | 420.495 | 477.898 | 482.08
|  |  |  | 8.81 | 4.4 | 0.51 |  |  |  | 13.14 | 379.481 | 438.572 | 463.908 | 491.284 | 504.874
|  |  |  | 9.05 | 4.3 | 0.65 |  |  |  | 13.25 | 375.266 | 431.156 | 439.149 | 490.903 | 505.389
|  |  |  | 47.92 | 19.02 | 4.01 | 24 h 1% NaOH |  |  | 13.54 | 382.051 | 443.716 | 443.662 | 502.483 | 511.175
|  |  |  | 49.02 | 19.62 | 4.15 |  |  |  | 13.65 | 384.61 | 445.622 | 471.948 | 509.685 | 534.584
|  |  |  | 48.02 | 19.02 | 4.08 |  |  |  | 13.94 | 389.627 | 441.597 | 472.725 | 516.568 | 533.967
|  |  |  | 73.12 | 28.51 | 6.51 | 24 h 2% NaOH |  |  | 14.05 | 388.05 | 458.376 | 481.465 | 524.244 | 551.649
|  |  |  | 74.22 | 29.12 | 6.49 |  |  |  | 14.34 | 382.7 | 477.209 | 484.289 | 546.148 | 542.518
|  |  |  | 73.82 | 28.8 | 6.62 |  |  |  | 14.45 | 394.612 | 484.297 | 522.894 | 535.96 | 550.676
|  |  |  | 75.53 | 25.44 | 7 | 24 h 3% NaOH |  |  | 14.74 | 391.335 | 466.061 | 514.501 | 549.305 | 560.165
|  |  |  | 76.33 | 25.84 | 7.18 |  |  |  | 14.85 | 419.411 | 497.249 | 523.343 | 551.737 | 553.487
|  |  |  | 76.23 | 25.64 | 7.12 |  |  |  | 15.14 | 421.288 | 486.665 | 522.599 | 560.618 | 560.408
|  |  |  | 75.33 | 22.56 | 7.2 | 24 h 4% NaOH |  |  | 15.25 | 432.098 | 509.171 | 525.462 | 539.596 | 559.553
|  |  |  | 74.43 | 23.02 | 7.34 |  |  |  | 15.54 | 418.263 | 523.899 | 537.671 | 565.47 | 568.061
|  |  |  | 75.33 | 22.79 | 7.21 |  |  |  | 15.65 | 426.535 | 530.699 | 536.383 | 558.021 | 561.684
|  |  |  | 11.43 | 5.64 | 0.66 | 48 h untreated |  |  | 15.94 | 432.984 | 525.408 | 537.43 | 555.899 | 580.322
|  |  |  | 11.69 | 5.57 | 0.8 |  |  |  | 16.05 | 419.641 | 508.347 | 538.199 | 556.554 | 566.706
|  |  |  | 11.56 | 5.5 | 0.79 |  |  |  | 16.34 | 434.938 | 530.425 | 544.573 | 571.692 | 564.936
|  |  |  | 59.56 | 23.47 | 5.01 | 48 h 1% NaOH |  |  | 16.45 | 438.328 | 513.883 | 518.114 | 558.221 | 557.712
|  |  |  | 59.96 | 24.07 | 5.13 |  |  |  | 16.74 | 438.122 | 493.188 | 526.558 | 553.994 | 548.291
|  |  |  | 59.76 | 23.77 | 5.01 |  |  |  | 16.85 | 446.072 | 512.854 | 522.267 | 570.229 | 558.479
|  |  |  | 84.95 | 33.18 | 7.43 | 48 h 2% NaOH |  |  | 17.14 | 449.415 | 526.855 | 530.68 | 550.457 | 556.843
|  |  |  | 84.57 | 33.42 | 7.61 |  |  |  | 17.25 | 432.953 | 506.575 | 501.777 | 552.174 | 531.117
|  |  |  | 85.33 | 33 | 7.55 |  |  |  | 17.54 | 431.772 | 482.203 | 492.504 | 537.051 | 523.627
|  |  |  | 86.83 | 29.1 | 8.11 | 48 h 3% NaOH |  |  | 17.65 | 453.724 | 477.399 | 492.516 | 545.709 | 526.706
|  |  |  | 86.4 | 29.48 | 8.02 |  |  |  | 17.94 | 428.883 | 466.515 | 493.683 | 507.207 | 515.173
|  |  |  | 87.29 | 29.29 | 8.2 |  |  |  | 18.05 | 433.376 | 461.816 | 495.962 | 498.279 | 511.707
|  |  |  | 85.9 | 26.22 | 8.24 | 48 h 4% NaOH |  |  | 18.34 | 411.511 | 451.589 | 481.268 | 498.951 | 505.262
|  |  |  | 86.5 | 26.03 | 8.44 |  |  |  | 18.45 | 417.628 | 459.052 | 490.435 | 507.224 | 506.416
|  |  |  | 86.5 | 26.41 | 8.34 |  |  |  | 18.74 | 428.091 | 456.039 | 482.778 | 509.621 | 532.391
|  |  |  | 12.65 | 6.06 | 0.79 | 72 h untreated |  |  | 18.85 | 430.355 | 457.63 | 496.311 | 511.328 | 522.077
|  |  |  | 12.8 | 6.28 | 0.9 |  |  |  | 19.14 | 443.533 | 458.403 | 506.428 | 503.547 | 535.662
|  |  |  | 12.95 | 6.17 | 0.8 |  |  |  | 19.25 | 453.897 | 466.597 | 506.993 | 505.587 | 536.105
|  |  |  | 62.11 | 24.67 | 5.18 | 72 h 1% NaOH |  |  | 19.54 | 434.064 | 474.951 | 518.836 | 519.495 | 534.872
|  |  |  | 62.91 | 25.05 | 5.36 |  |  |  | 19.65 | 440.472 | 483.526 | 522.597 | 534.47 | 549.777
|  |  |  | 62.51 | 24.86 | 5.3 |  |  |  | 19.94 | 476.605 | 508.452 | 535.618 | 548.765 | 578.186
|  |  |  | 89.04 | 34.52 | 7.92 | 72 h 2% NaOH |  |  | 20.05 | 465.315 | 509.338 | 542.605 | 585.451 | 566.801
|  |  |  | 89.64 | 35.32 | 7.82 |  |  |  | 20.34 | 492.424 | 535.804 | 573.314 | 609.994 | 608.405
|  |  |  | 89.34 | 34.92 | 8.02 |  |  |  | 20.45 | 494.878 | 549.573 | 582.063 | 633.733 | 601.057
|  |  |  | 90.45 | 30.35 | 8.39 | 72 h 3% NaOH |  |  | 20.74 | 487.717 | 565.559 | 597.58 | 639.454 | 613.269
|  |  |  | 91.05 | 30.93 | 8.59 |  |  |  | 20.85 | 514.633 | 586.843 | 619.612 | 645.569 | 654.06
|  |  |  | 91.05 | 30.64 | 8.49 |  |  |  | 21.14 | 537.345 | 600.746 | 645.524 | 675.892 | 683.73
|  |  |  | 90.39 | 27.93 | 8.78 | 72 h 4% NaOH |  |  | 21.25 | 523.786 | 638.026 | 672.03 | 664.65 | 700.925
|  |  |  | 91.14 | 27.6 | 8.7 |  |  |  | 21.54 | 566.199 | 644.796 | 689.889 | 729.862 | 777.867
|  |  |  | 91.14 | 27.3 | 8.86 |  |  |  | 21.65 | 561.063 | 669.239 | 719.951 | 745.657 | 799.291
[10 empty] | 21.94 | 565.509 | 692.176 | 749.804 | 808.582 | 862.298
[10 empty] | 22.05 | 573.38 | 722.277 | 777.811 | 776.123 | 871.502
[10 empty] | 22.34 | 576.979 | 729.51 | 801.509 | 843.718 | 912.554
[10 empty] | 22.45 | 571.618 | 733.46 | 810.352 | 850.425 | 912.306
[10 empty] | 22.74 | 567.42 | 713.753 | 803.355 | 833.807 | 910.501
[10 empty] | 22.85 | 558.106 | 707.603 | 800.865 | 845.062 | 909.19
[10 empty] | 23.14 | 546.01 | 677.156 | 752.889 | 809.021 | 880.383
[10 empty] | 23.25 | 542.409 | 668.722 | 701.958 | 751.896 | 850.204
[10 empty] | 23.54 | 521.647 | 626.461 | 667.337 | 732.226 | 777.968
[10 empty] | 23.65 | 502.234 | 586.119 | 666.55 | 686.5 | 762.721
[10 empty] | 23.94 | 475.307 | 560.49 | 572.477 | 620.437 | 717.197
[10 empty] | 24.05 | 470.039 | 543.728 | 569.716 | 604.878 | 664.536
[10 empty] | 24.34 | 449.118 | 512.051 | 546.772 | 575.748 | 630.429
[10 empty] | 24.45 | 457.597 | 497.846 | 524.382 | 583.498 | 626.074
[10 empty] | 24.74 | 434.755 | 464.915 | 502.784 | 535.554 | 604.524
[10 empty] | 24.85 | 449.839 | 439.485 | 485.385 | 522.912 | 596.397
[10 empty] | 25.14 | 435.907 | 440.921 | 480.196 | 484.965 | 568.522
[10 empty] | 25.25 | 421.867 | 461.037 | 475.822 | 510.668 | 541.255
[10 empty] | 25.54 | 425.983 | 436.944 | 463.155 | 494.167 | 539.126
[10 empty] | 25.65 | 436.28 | 441.653 | 445.989 | 498.429 | 513.615
[10 empty] | 25.94 | 428.026 | 448.238 | 460.614 | 473.788 | 501.911
[10 empty] | 26.05 | 420.536 | 441.14 | 443.19 | 469.711 | 490.585
[10 empty] | 26.34 | 408.994 | 423.881 | 433.798 | 486.035 | 498.124
[10 empty] | 26.45 | 419.002 | 438.974 | 443.18 | 469.547 | 483.131
[10 empty] | 26.74 | 412.597 | 434.728 | 428.594 | 465.138 | 472.512
[10 empty] | 26.85 | 408.184 | 432.813 | 443.838 | 462.556 | 478.64
[10 empty] | 27.14 | 411.836 | 421.447 | 447.117 | 455.165 | 463.848
[10 empty] | 27.25 | 407.933 | 434.171 | 440.824 | 440.521 | 453.314
[10 empty] | 27.54 | 397.636 | 442.477 | 447.929 | 455.662 | 469.27
[10 empty] | 27.65 | 411.148 | 425.734 | 444.182 | 459.551 | 468.203
[10 empty] | 27.94 | 409.046 | 430.552 | 423.329 | 481.515 | 477.494
[10 empty] | 28.05 | 398.599 | 422.376 | 444.31 | 452.63 | 465.697
[10 empty] | 28.34 | 392.36 | 431.457 | 434.707 | 463.621 | 474.056
[10 empty] | 28.45 | 394.942 | 411.787 | 430.012 | 460.488 | 468.869
[10 empty] | 28.74 | 396.822 | 433.193 | 443.982 | 455.732 | 463.788
[10 empty] | 28.85 | 405.6 | 448.988 | 435.039 | 458.11 | 468.623
[10 empty] | 29.14 | 401.445 | 427.655 | 426.667 | 456.424 | 465.322
[10 empty] | 29.25 | 398.034 | 418.893 | 425.789 | 454.951 | 469.221
[10 empty] | 29.54 | 393.479 | 436.671 | 426.624 | 456.647 | 466.175
[10 empty] | 29.65 | 409.229 | 429.367 | 440.484 | 451.21 | 464.062
[10 empty] | 29.94 | 399.023 | 410.082 | 420.082 | 451.742 | 462.43
[10 empty] | 30.05 | 402.422 | 420.709 | 417.323 | 447.966 | 451.898
[10 empty] | 30.34 | 407.541 | 405.973 | 408.102 | 443.217 | 453.308
[10 empty] | 30.45 | 394.143 | 404.994 | 412.3 | 441.096 | 437.925
[10 empty] | 30.74 | 392.591 | 394.176 | 412.15 | 436.041 | 442.01
[10 empty] | 30.85 | 404.693 | 405.847 | 407.329 | 437.564 | 445.775
[10 empty] | 31.14 | 398.054 | 395.829 | 420.944 | 440.695 | 449.507
[10 empty] | 31.25 | 398.203 | 402.863 | 402.516 | 441.315 | 443.829
[10 empty] | 31.54 | 394.454 | 398.39 | 408.798 | 438.875 | 439.408
[10 empty] | 31.65 | 388.349 | 390.359 | 405.439 | 432.727 | 440.091
[10 empty] | 31.94 | 385.058 | 388.036 | 409.112 | 433.735 | 433.048
[10 empty] | 32.05 | 396.373 | 389.707 | 396.111 | 433.598 | 439.559
[10 empty] | 32.34 | 392.531 | 394.122 | 400.091 | 431.164 | 436.606
[10 empty] | 32.45 | 385.482 | 392.589 | 418.821 | 440.126 | 441.608
[10 empty] | 32.74 | 381.303 | 392.947 | 406.471 | 422.622 | 455.07
[10 empty] | 32.85 | 382.857 | 400.299 | 412.121 | 446.29 | 444.163
[10 empty] | 33.14 | 387.218 | 402.17 | 422.554 | 441.583 | 452.345
[10 empty] | 33.25 | 402.205 | 403.528 | 426.828 | 450.503 | 457.106
[10 empty] | 33.54 | 404.524 | 404.854 | 421.521 | 438.011 | 457.803
[10 empty] | 33.65 | 394.814 | 406.614 | 418.151 | 430.412 | 444.301
[10 empty] | 33.94 | 406.791 | 411.267 | 425.418 | 435.105 | 438.518
[10 empty] | 34.05 | 405.019 | 414.312 | 425.789 | 432.424 | 442.112
[10 empty] | 34.34 | 418.831 | 422.543 | 435.839 | 438.454 | 446.115
[10 empty] | 34.45 | 409.761 | 414.456 | 439.456 | 445.276 | 450.064
[10 empty] | 34.74 | 410.352 | 421.614 | 432.424 | 448.112 | 458.768
[10 empty] | 34.85 | 421.412 | 432.516 | 440.958 | 448.737 | 458.761
[10 empty] | 35.14 | 411.676 | 423.166 | 434.722 | 447.18 | 454.666
[10 empty] | 35.25 | 419.136 | 428.691 | 435.816 | 449.452 | 455.464
[10 empty] | 35.54 | 408.57 | 417.609 | 438.285 | 443.155 | 460.334
[10 empty] | 35.65 | 421.449 | 426.418 | 435.05 | 443.767 | 456.505
[10 empty] | 35.94 | 413.293 | 419.161 | 434.493 | 444.887 | 454.099
[10 empty] | 36.05 | 415.66 | 428.405 | 427.558 | 454.501 | 464.305
[10 empty] | 36.34 | 404.567 | 415.682 | 447.176 | 459.46 | 466.459
[10 empty] | 36.45 | 413.225 | 421.826 | 431.841 | 448.53 | 452.343
[10 empty] | 36.74 | 399.089 | 410.412 | 418.957 | 435.241 | 451.063
[10 empty] | 36.85 | 403.145 | 414.963 | 415.406 | 447.617 | 453.609
[10 empty] | 37.14 | 388.788 | 411.201 | 427.267 | 451.459 | 464.881
[10 empty] | 37.25 | 402.04 | 407.945 | 430.67 | 457.383 | 465.831
[10 empty] | 37.54 | 410.27 | 408.26 | 419.547 | 443.217 | 458.234
[10 empty] | 37.65 | 398.217 | 407.113 | 406.494 | 448.586 | 454.722
[10 empty] | 37.94 | 398.8 | 417.146 | 417.978 | 448.1 | 453.193
[10 empty] | 38.05 | 395.995 | 404.61 | 410.548 | 457.925 | 469.446
[10 empty] | 38.34 | 403.477 | 410.641 | 407.498 | 437.813 | 450.657
[10 empty] | 38.45 | 403.961 | 413.015 | 434.324 | 458.042 | 461.426
[10 empty] | 38.74 | 398.871 | 398.753 | 417.677 | 455.159 | 462.819
[10 empty] | 38.85 | 392.927 | 407.442 | 398.209 | 449.347 | 461.422
[10 empty] | 39.14 | 396.404 | 411.292 | 427.345 | 440.831 | 457.502
[10 empty] | 39.25 | 408.875 | 405.695 | 427.238 | 428.84 | 448.704
[10 empty] | 39.54 | 403.211 | 415.416 | 413.91 | 424.849 | 439.213
[10 empty] | 39.65 | 403.083 | 403.199 | 393.543 | 457.246 | 467.368
[10 empty] | 39.94 | 389.025 | 409.009 | 408.939 | 441.076 | 455.173
[10 empty] | 39.95 | 393.846 | 408.335 | 406.064 | 442.784 | 456.542

## Monthong-temperature
Composition |  |  |  | Enzymatic hydrolysis |  |  |  | Delignification |  | Intensity (XRD)
Glucan | Xylan | Lignin | Concentration | HE | GR | GC | Treatment | % | Temperature | 2θ | Untreated | 110 °C | 120 °C | 130 °C
43.75 | 12.11 | 14.76 | Untreated | 5.11 | 2.51 | 0.33 | 12 h Untreated | 76.55 | 110 °C | 10.03 | 316.474 | 344.3605 | 372.247 | 392.0735
43.03 | 12.15 | 14.76 |  | 5.31 | 2.42 | 0.39 |  | 76.94 |  | 10.05 | 317.937 | 344.6035 | 371.27 | 393.8975
43.52 | 11.88 | 15.05 |  | 5.21 | 2.6 | 0.3 |  | 77.25 |  | 10.34 | 316.997 | 340.943 | 364.889 | 416.725
55.55 | 9.56 | 5.16 | 110 °C | 54.67 | 22.63 | 4.43 | 12 h 110 °C | 80.53 | 120 °C | 10.45 | 330.695 | 352.181 | 373.667 | 413.184
55.16 | 9.75 | 5.02 |  | 55.27 | 23.01 | 4.69 |  | 80.97 |  | 10.74 | 339.561 | 363.4225 | 387.284 | 424.2085
55.1 | 9.81 | 5.03 |  | 54.97 | 22.82 | 4.56 |  | 80.98 |  | 10.85 | 338.168 | 363.8625 | 389.557 | 429.6405
59.72 | 8.18 | 4.92 | 120 °C | 56.94 | 22.06 | 4.95 | 12 h 120 °C | 85.54 | 130 °C | 11.14 | 346.084 | 369.3095 | 392.535 | 440.6645
58.59 | 8.34 | 4.7 |  | 56.57 | 22.46 | 5.13 |  | 86.19 |  | 11.25 | 343.151 | 369.1425 | 395.134 | 428.0555
59.06 | 8.31 | 4.73 |  | 57.3 | 22.26 | 5.07 |  | 85.83 |  | 11.54 | 350.321 | 374.3805 | 398.44 | 451.773
62.29 | 6.53 | 4.59 | 130 °C | 58.01 | 18.51 | 5.31 | 12 h 130 °C |  |  | 11.65 | 352.999 | 380.503 | 408.007 | 444.394
61.14 | 6.42 | 4.35 |  | 58.47 | 18.71 | 5.53 |  |  |  | 11.94 | 356.966 | 389.433 | 421.9 | 454.56
62.9 | 6.11 | 4.66 |  | 58.24 | 18.61 | 5.42 |  |  |  | 12.05 | 379.316 | 403.034 | 426.752 | 465.6275
|  |  |  | 8.93 | 4.2 | 0.58 | 24 h Untreated |  |  | 12.34 | 364.229 | 396.3665 | 428.504 | 459.969
|  |  |  | 8.81 | 4.4 | 0.51 |  |  |  | 12.45 | 355.573 | 386.55 | 417.527 | 478.342
|  |  |  | 9.05 | 4.3 | 0.65 |  |  |  | 12.74 | 373.215 | 401.5335 | 429.852 | 482.4065
|  |  |  | 72.68 | 30.08 | 6.01 | 24 h 110 °C |  |  | 12.85 | 378.081 | 399.288 | 420.495 | 479.989
|  |  |  | 73.68 | 30.66 | 6.19 |  |  |  | 13.14 | 379.481 | 421.6945 | 463.908 | 498.079
|  |  |  | 73.18 | 30.37 | 6 |  |  |  | 13.25 | 375.266 | 407.2075 | 439.149 | 498.146
|  |  |  | 73.12 | 28.51 | 6.51 | 24 h 120 °C |  |  | 13.54 | 382.051 | 412.8565 | 443.662 | 506.829
|  |  |  | 74.22 | 29.12 | 6.49 |  |  |  | 13.65 | 384.61 | 428.279 | 471.948 | 522.1345
|  |  |  | 73.82 | 28.8 | 6.62 |  |  |  | 13.94 | 389.627 | 431.176 | 472.725 | 525.2675
|  |  |  | 75.34 | 24 | 6.92 | 24 h 130 °C |  |  | 14.05 | 388.05 | 434.7575 | 481.465 | 537.9465
|  |  |  | 75.68 | 24.21 | 7.02 |  |  |  | 14.34 | 382.7 | 433.4945 | 484.289 | 544.333
|  |  |  | 75 | 24 | 7.12 |  |  |  | 14.45 | 394.612 | 458.753 | 522.894 | 543.318
|  |  |  | 11.43 | 5.64 | 0.66 | 48 h Untreated |  |  | 14.74 | 391.335 | 452.918 | 514.501 | 554.735
|  |  |  | 11.69 | 5.57 | 0.8 |  |  |  | 14.85 | 419.411 | 471.377 | 523.343 | 552.612
|  |  |  | 11.56 | 5.5 | 0.79 |  |  |  | 15.14 | 421.288 | 471.9435 | 522.599 | 560.513
|  |  |  | 83.67 | 34.43 | 6.94 | 48 h 110 °C |  |  | 15.25 | 432.098 | 478.78 | 525.462 | 549.5745
|  |  |  | 83.26 | 35.03 | 6.86 |  |  |  | 15.54 | 418.263 | 477.967 | 537.671 | 566.7655
|  |  |  | 84.08 | 34.73 | 7.02 |  |  |  | 15.65 | 426.535 | 481.459 | 536.383 | 559.8525
|  |  |  | 84.95 | 33.18 | 7.43 | 48 h 120 °C |  |  | 15.94 | 432.984 | 485.207 | 537.43 | 568.1105
|  |  |  | 84.57 | 33.42 | 7.61 |  |  |  | 16.05 | 419.641 | 478.92 | 538.199 | 561.63
|  |  |  | 85.33 | 33 | 7.55 |  |  |  | 16.34 | 434.938 | 489.7555 | 544.573 | 568.314
|  |  |  | 86.51 | 27.42 | 8.01 | 48 h 130 °C |  |  | 16.45 | 438.328 | 478.221 | 518.114 | 557.9665
|  |  |  | 86.11 | 27.86 | 8.16 |  |  |  | 16.74 | 438.122 | 482.34 | 526.558 | 551.1425
|  |  |  | 86.91 | 27.64 | 8.01 |  |  |  | 16.85 | 446.072 | 484.1695 | 522.267 | 564.354
|  |  |  | 12.65 | 6.06 | 0.79 | 72 h Untreated |  |  | 17.14 | 449.415 | 490.0475 | 530.68 | 553.65
|  |  |  | 12.8 | 6.28 | 0.9 |  |  |  | 17.25 | 432.953 | 467.365 | 501.777 | 541.6455
|  |  |  | 12.95 | 6.17 | 0.8 |  |  |  | 17.54 | 431.772 | 462.138 | 492.504 | 530.339
|  |  |  | 87.47 | 36.43 | 7.16 | 72 h 110 °C |  |  | 17.65 | 453.724 | 473.12 | 492.516 | 536.2075
|  |  |  | 88.09 | 36.12 | 7.4 |  |  |  | 17.94 | 428.883 | 461.283 | 493.683 | 511.19
|  |  |  | 87.78 | 36.74 | 7.28 |  |  |  | 18.05 | 433.376 | 464.669 | 495.962 | 504.993
|  |  |  | 89.04 | 34.52 | 7.92 | 72 h 120 °C |  |  | 18.34 | 411.511 | 446.3895 | 481.268 | 502.1065
|  |  |  | 89.64 | 35.32 | 7.82 |  |  |  | 18.45 | 417.628 | 454.0315 | 490.435 | 506.82
|  |  |  | 89.34 | 34.92 | 8.02 |  |  |  | 18.74 | 428.091 | 455.4345 | 482.778 | 521.006
|  |  |  | 90.6 | 28.62 | 8.46 | 72 h 130 °C |  |  | 18.85 | 430.355 | 463.333 | 496.311 | 516.7025
|  |  |  | 91.02 | 29.22 | 8.57 |  |  |  | 19.14 | 443.533 | 474.9805 | 506.428 | 519.6045
|  |  |  | 90.8 | 29.22 | 8.35 |  |  |  | 19.25 | 453.897 | 480.445 | 506.993 | 520.846
[10 empty] | 19.54 | 434.064 | 476.45 | 518.836 | 527.1835
[10 empty] | 19.65 | 440.472 | 481.5345 | 522.597 | 542.1235
[10 empty] | 19.94 | 476.605 | 506.1115 | 535.618 | 563.4755
[10 empty] | 20.05 | 465.315 | 503.96 | 542.605 | 576.126
[10 empty] | 20.34 | 492.424 | 532.869 | 573.314 | 609.1995
[10 empty] | 20.45 | 494.878 | 538.4705 | 582.063 | 617.395
[10 empty] | 20.74 | 487.717 | 542.6485 | 597.58 | 626.3615
[10 empty] | 20.85 | 514.633 | 567.1225 | 619.612 | 649.8145
[10 empty] | 21.14 | 537.345 | 591.4345 | 645.524 | 679.811
[10 empty] | 21.25 | 523.786 | 597.908 | 672.03 | 682.7875
[10 empty] | 21.54 | 566.199 | 628.044 | 689.889 | 753.8645
[10 empty] | 21.65 | 561.063 | 640.507 | 719.951 | 772.474
[10 empty] | 21.94 | 565.509 | 657.6565 | 749.804 | 835.44
[10 empty] | 22.05 | 573.38 | 675.5955 | 777.811 | 823.8125
[10 empty] | 22.34 | 576.979 | 689.244 | 801.509 | 878.136
[10 empty] | 22.45 | 571.618 | 690.985 | 810.352 | 881.3655
[10 empty] | 22.74 | 567.42 | 685.3875 | 803.355 | 872.154
[10 empty] | 22.85 | 558.106 | 679.4855 | 800.865 | 877.126
[10 empty] | 23.14 | 546.01 | 649.4495 | 752.889 | 844.702
[10 empty] | 23.25 | 542.409 | 622.1835 | 701.958 | 801.05
[10 empty] | 23.54 | 521.647 | 594.492 | 667.337 | 755.097
[10 empty] | 23.65 | 502.234 | 584.392 | 666.55 | 724.6105
[10 empty] | 23.94 | 475.307 | 523.892 | 572.477 | 668.817
[10 empty] | 24.05 | 470.039 | 519.8775 | 569.716 | 634.707
[10 empty] | 24.34 | 449.118 | 497.945 | 546.772 | 603.0885
[10 empty] | 24.45 | 457.597 | 490.9895 | 524.382 | 604.786
[10 empty] | 24.74 | 434.755 | 468.7695 | 502.784 | 570.039
[10 empty] | 24.85 | 449.839 | 467.612 | 485.385 | 559.6545
[10 empty] | 25.14 | 435.907 | 458.0515 | 480.196 | 526.7435
[10 empty] | 25.25 | 421.867 | 448.8445 | 475.822 | 525.9615
[10 empty] | 25.54 | 425.983 | 444.569 | 463.155 | 516.6465
[10 empty] | 25.65 | 436.28 | 441.1345 | 445.989 | 506.022
[10 empty] | 25.94 | 428.026 | 444.32 | 460.614 | 487.8495
[10 empty] | 26.05 | 420.536 | 431.863 | 443.19 | 480.148
[10 empty] | 26.34 | 408.994 | 421.396 | 433.798 | 492.0795
[10 empty] | 26.45 | 419.002 | 431.091 | 443.18 | 476.339
[10 empty] | 26.74 | 412.597 | 420.5955 | 428.594 | 468.825
[10 empty] | 26.85 | 408.184 | 426.011 | 443.838 | 470.598
[10 empty] | 27.14 | 411.836 | 429.4765 | 447.117 | 459.5065
[10 empty] | 27.25 | 407.933 | 424.3785 | 440.824 | 446.9175
[10 empty] | 27.54 | 397.636 | 422.7825 | 447.929 | 462.466
[10 empty] | 27.65 | 411.148 | 427.665 | 444.182 | 463.877
[10 empty] | 27.94 | 409.046 | 416.1875 | 423.329 | 479.5045
[10 empty] | 28.05 | 398.599 | 421.4545 | 444.31 | 459.1635
[10 empty] | 28.34 | 392.36 | 413.5335 | 434.707 | 468.8385
[10 empty] | 28.45 | 394.942 | 412.477 | 430.012 | 464.6785
[10 empty] | 28.74 | 396.822 | 420.402 | 443.982 | 459.76
[10 empty] | 28.85 | 405.6 | 420.3195 | 435.039 | 463.3665
[10 empty] | 29.14 | 401.445 | 414.056 | 426.667 | 460.873
[10 empty] | 29.25 | 398.034 | 411.9115 | 425.789 | 462.086
[10 empty] | 29.54 | 393.479 | 410.0515 | 426.624 | 461.411
[10 empty] | 29.65 | 409.229 | 424.8565 | 440.484 | 457.636
[10 empty] | 29.94 | 399.023 | 409.5525 | 420.082 | 457.086
[10 empty] | 30.05 | 402.422 | 409.8725 | 417.323 | 449.932
[10 empty] | 30.34 | 407.541 | 407.8215 | 408.102 | 448.2625
[10 empty] | 30.45 | 394.143 | 403.2215 | 412.3 | 439.5105
[10 empty] | 30.74 | 392.591 | 402.3705 | 412.15 | 439.0255
[10 empty] | 30.85 | 404.693 | 406.011 | 407.329 | 441.6695
[10 empty] | 31.14 | 398.054 | 409.499 | 420.944 | 445.101
[10 empty] | 31.25 | 398.203 | 400.3595 | 402.516 | 442.572
[10 empty] | 31.54 | 394.454 | 401.626 | 408.798 | 439.1415
[10 empty] | 31.65 | 388.349 | 396.894 | 405.439 | 436.409
[10 empty] | 31.94 | 385.058 | 397.085 | 409.112 | 433.3915
[10 empty] | 32.05 | 396.373 | 396.242 | 396.111 | 436.5785
[10 empty] | 32.34 | 392.531 | 396.311 | 400.091 | 433.885
[10 empty] | 32.45 | 385.482 | 402.1515 | 418.821 | 440.867
[10 empty] | 32.74 | 381.303 | 393.887 | 406.471 | 438.846
[10 empty] | 32.85 | 382.857 | 397.489 | 412.121 | 445.2265
[10 empty] | 33.14 | 387.218 | 404.886 | 422.554 | 446.964
[10 empty] | 33.25 | 402.205 | 414.5165 | 426.828 | 453.8045
[10 empty] | 33.54 | 404.524 | 413.0225 | 421.521 | 447.907
[10 empty] | 33.65 | 394.814 | 406.4825 | 418.151 | 437.3565
[10 empty] | 33.94 | 406.791 | 416.1045 | 425.418 | 436.8115
[10 empty] | 34.05 | 405.019 | 415.404 | 425.789 | 437.268
[10 empty] | 34.34 | 418.831 | 427.335 | 435.839 | 442.2845
[10 empty] | 34.45 | 409.761 | 424.6085 | 439.456 | 447.67
[10 empty] | 34.74 | 410.352 | 421.388 | 432.424 | 453.44
[10 empty] | 34.85 | 421.412 | 431.185 | 440.958 | 453.749
[10 empty] | 35.14 | 411.676 | 423.199 | 434.722 | 450.923
[10 empty] | 35.25 | 419.136 | 427.476 | 435.816 | 452.458
[10 empty] | 35.54 | 408.57 | 423.4275 | 438.285 | 451.7445
[10 empty] | 35.65 | 421.449 | 428.2495 | 435.05 | 450.136
[10 empty] | 35.94 | 413.293 | 423.893 | 434.493 | 449.493
[10 empty] | 36.05 | 415.66 | 421.609 | 427.558 | 459.403
[10 empty] | 36.34 | 404.567 | 425.8715 | 447.176 | 462.9595
[10 empty] | 36.45 | 413.225 | 422.533 | 431.841 | 450.4365
[10 empty] | 36.74 | 399.089 | 409.023 | 418.957 | 443.152
[10 empty] | 36.85 | 403.145 | 409.2755 | 415.406 | 450.613
[10 empty] | 37.14 | 388.788 | 408.0275 | 427.267 | 458.17
[10 empty] | 37.25 | 402.04 | 416.355 | 430.67 | 461.607
[10 empty] | 37.54 | 410.27 | 414.9085 | 419.547 | 450.7255
[10 empty] | 37.65 | 398.217 | 402.3555 | 406.494 | 451.654
[10 empty] | 37.94 | 398.8 | 408.389 | 417.978 | 450.6465
[10 empty] | 38.05 | 395.995 | 403.2715 | 410.548 | 463.6855
[10 empty] | 38.34 | 403.477 | 405.4875 | 407.498 | 444.235
[10 empty] | 38.45 | 403.961 | 419.1425 | 434.324 | 459.734
[10 empty] | 38.74 | 398.871 | 408.274 | 417.677 | 458.989
[10 empty] | 38.85 | 392.927 | 395.568 | 398.209 | 455.3845
[10 empty] | 39.14 | 396.404 | 411.8745 | 427.345 | 449.1665
[10 empty] | 39.25 | 408.875 | 418.0565 | 427.238 | 438.772
[10 empty] | 39.54 | 403.211 | 408.5605 | 413.91 | 432.031
[10 empty] | 39.65 | 403.083 | 398.313 | 393.543 | 462.307
[10 empty] | 39.94 | 389.025 | 398.982 | 408.939 | 448.1245
[10 empty] | 39.95 | 393.846 | 399.955 | 406.064 | 449.663