## Sheet1
Table 3. Physico-chemical Properties of gelatin from Lethrinus sp
|  |  | Lethrinus | Head | [5 empty] | Lethrinus | scales
| Ph | Melting point | Bloom strength | Gelling temperature | Yield |  |  | Ph | Melting point | Bloom strength | Gelling temperature | Yield
| 6.5 | 22.25 | 1.202 | 16 | 9.25 |  |  | 4.65 | 28.1 | 2.0706 | 19.5 | 21.1
| 6.6 | 20.11 | 1.3004 | 16 | 12.55 |  |  | 4.3 | 27.3 | 1.9703 | 22.1 | 22
| 4.8 | 20 | 1.145 | 16.5 | 11.66 |  |  | 4.8 | 26.5 | 1.9251 | 20.8 | 24.26
Avg | 5.966667 | 20.78666667 | 1.2158 | 16.16666667 | 11.15333 |  | Avg | 4.583333 | 27.3 | 1.988666667 | 20.8 | 22.45333333
SD | 1.011599 | 1.268476777 | 0.078613739 | 0.288675135 | 1.707347 |  | SD | 0.25658 | 0.8 | 0.074468539 | 1.3 | 1.628045863
|  |  | Lethrinus | skins
[10 empty] | Lethrinus | Fins
| Ph | Melting point | Bloom strength | Gelling temperature | Yield
| 4.72 | 22.45 | 1.5706 | 19.9 | 13.94 |  |  | Ph | Melting point | Bloom strength | Gelling temperature | Yield
| 4.62 | 25.71 | 1.5703 | 17.8 | 15.56 |  |  | 4.5 | 26.1 | 1.0706 | 15.5 | 12.19
| 4.6 | 20.31 | 1.4251 | 20.8 | 18.57 |  |  | 4.4 | 25.24 | 1.1703 | 14.1 | 13.64
Avg | 4.646667 | 22.82333333 | 1.522 | 19.5 | 16.02333 |  |  | 4.5 | 19.3 | 1.0251 | 15.5 | 13.25
SD | 0.064291 | 2.719289123 | 0.083917996 | 1.539480432 | 2.349518 |  | Avg | 4.466667 | 23.54666667 | 1.088666667 | 15.03333333 | 13.02666667
[7 empty] | SD | 0.057735 | 3.702773735 | 0.074266839 | 0.808290377 | 0.750355471
Table 3: Physic0-chemical Properties of gelatin from Lutjanus sp
|  | Lutjanus | Head | [5 empty] | Lutjanus | scales
Ph | Melting point | Bloom strength | Gelling temperature | Yield |  |  | Ph | Melting point | Bloom strength | Gelling temperature | Yield
6.1 | 23.18 | 1.2706 | 15.9 | 10.1 |  |  | 5.5 | 26.7 | 2.2706 | 17 | 20
5.8 | 20.1 | 1.3703 | 16.1 | 11.15 |  |  | 5.1 | 26.8 | 2.3703 | 16.1 | 18.87
5.7 | 22.6 | 1.3251 | 16.5 | 12.11 |  |  | 5.3 | 27.7 | 2.3251 | 17.5 | 20.6
5.866667 | 21.96 | 1.322 | 16.16666667 | 11.12 |  | Avg | 5.3 | 27.06666667 | 2.322 | 16.86666667 | 19.82333
0.208167 | 1.636704005 | 0.04992224 | 0.305505046 | 1.005336 |  | SD | 0.2 | 0.550757055 | 0.04992224 | 0.709459888 | 0.878427
|  | Lutjanus | Skin | [5 empty] | Lutjanus | fins
Ph | Melting point | Bloom strength | Gelling temperature | Yield |  |  | Ph | Melting point | Bloom strength | Gelling temperature | Yield
4.65 | 22.6 | 1.7706 | 19.2 | 10.1 |  |  | 4.65 | 25.4 | 1.0706 | 16.2 | 12.11
4.9 | 25.1 | 1.703 | 17.1 | 11.15 |  |  | 4.7 | 21.1 | 1.037 | 15.8 | 11.66
4.8 | 24.6 | 1.7251 | 16.5 | 12.11 |  |  | 4.8 | 19.9 | 1.0251 | 16.1 | 12
4.783333 | 24.1 | 1.7329 | 17.6 | 11.12 |  | Avg | 4.71666667 | 22.13333333 | 1.044233333 | 16.03333333 | 11.92333
0.125831 | 1.322875656 | 0.034468391 | 1.417744688 | 1.005336 |  | SD | 0.07637626 | 2.89194283 | 0.023596681 | 0.2081666 | 0.234592

## Sheet2
Table 1. Proximate composition of Lethrinus sp raw materials
|  | LETHRINUS | Head | [5 empty] | LETHRINUS | Scales
| Moisture | Protein | ASH | Fat |  |  |  | Moisture | Protein | ASH | Fat
| 49.73 | 16.18 | 18.32 | 8.75 |  |  |  | 29.09 | 17.6 | 35.32 | 1.51
| 48.06 | 17.5 | 17.19 | 9.28 |  |  |  | 28.11 | 16.7 | 36.6 | 1.41
| 49.13 | 16.76 | 19.01 | 7.95 |  |  |  | 29.24 | 16.58 | 35.14 | 2.36
Average | 48.97333333 | 16.81333333 | 18.17333 | 8.66 |  |  | Average | 28.81333 | 16.96 | 35.68667 | 1.76
SD | 0.845951141 | 0.661614188 | 0.918822 | 0.669552 |  |  | SD | 0.613705 | 0.557494 | 0.796074 | 0.522015
|  | LETHRINUS | Skins |  |  |  |  | LETHRINUS | Fins
| Moisture | Protein | ASH | Fat |  |  | Moisture | Protein | ASH | Fat
| 49.1 | 25.9 | 2.6 | 7.4 |  |  | 46.71 | 23.79 | 21.49 | 4.01
| 49.49 | 26.76 | 1.9 | 6.63 |  |  | 45.58 | 24.2 | 21.33 | 4.89
| 48.51 | 25.69 | 1.78 | 6.19 |  |  | 46.03 | 25.12 | 19.7 | 3.15
Average | 49.03333333 | 26.11666667 | 2.093333 | 6.74 |  | Average | 46.10667 | 24.37 | 20.84 | 4.016667
SD | 0.493389636 | 0.566950909 | 0.442869 | 0.612454 |  | SD | 0.568888 | 0.681102 | 0.990505 | 0.870019
Table 1. Proximate composition of Lutjanus sp raw materials
|  | Lutjanus | Head |  |  |  |  | Lutjanus | Scales
| Moisture | Protein | ASH | Fat |  |  | Moisture | Protein | ASH | Fat
| 55.1 | 18.58 | 12.32 | 6.82 |  |  | 36.41 | 20.89 | 33.73 | 2.21
| 53.58 | 18.35 | 13.19 | 8.49 |  |  | 36.71 | 22.43 | 33.06 | 3.33
| 54.12 | 17.64 | 13.17 | 7.87 |  |  | 37.03 | 21.85 | 34.13 | 1.73
Average | 54.26667 | 18.19 | 12.89333 | 7.726667 |  | Average | 36.71667 | 21.72333 | 33.64 | 2.423333
SD | 0.770541 | 0.49 | 0.496622 | 0.844176 |  | SD | 0.310054 | 0.777775 | 0.540648 | 0.821056
[7 empty] | Lutjanus | Fins
|  | Lutjanus | Skins
[6 empty] | Moisture | Protein | ASH | Fat
[6 empty] | 48.4 | 16.14 | 23.85 | 4.89
| Moisture | Protein | ASH | Fat |  | 48.74 | 16.11 | 25.19 | 3.94
| 58.82 | 24.69 | 5.23 | 1.75 |  | 47.15 | 17.19 | 23.96 | 4.73
| 60.73 | 25.79 | 6 | 3.24 | Average | 48.09667 | 16.48 | 24.33333 | 4.52
| 59.44 | 25.12 | 5.96 | 3.38 | SD | 0.837277 | 0.615061 | 0.743931 | 0.508626
Average | 59.66333 | 25.2 | 5.73 | 2.79
SD | 0.974389 | 0.554346 | 0.433474 | 0.903383

## Sheet3
Table 2. Proximate composition of Lethrinus fish gelatin
Lethrinus head
Lethrinus scales
| Moisture | Protein | Ash | Fat
| 9.83 | 79.82 | 6.99 | 4.2 |  |  | Moisture | Protein | Ash | Fat
| 8.15 | 78.09 | 7.07 | 3.34 |  |  | 7.84 | 83.55 | 5.09 | 0.91
| 8.96 | 78.56 | 6.86 | 4.16 |  |  | 8.73 | 84.8 | 5.18 | 0.96
Average | 8.98 | 78.82333333 | 6.973333 | 3.9 |  |  | 9.82 | 83.6 | 5.35 | 1.09
SD | 0.840178552 | 0.894557619 | 0.105987 | 0.485386 |  | Average | 8.796667 | 83.98333 | 5.206667 | 0.986667
[6 empty] | SD | 0.991682 | 0.707696 | 0.132035 | 0.092916
|  | LETHRINUS | Skins |  |  |  | LETHRINUS | Fins
| Moisture | Protein | Ash | Fat |  | Moisture | Protein | Ash | Fat
| 8.47 | 86.6 | 2.15 | 1.66 |  | 9.93 | 81.54 | 5.06 | 0.41
| 8.02 | 86.2 | 1.193 | 1.08 |  | 9.56 | 79.85 | 4.95 | 0.9
| 9.45 | 87.16 | 2.19 | 1.93 |  | 8.89 | 80.74 | 4.75 | 0.93
Average | 8.646666667 | 86.65333333 | 1.844333 | 1.556667 | Average | 9.46 | 80.71 | 4.92 | 0.746667
SD | 0.731186251 | 0.482217102 | 0.564426 | 0.434319 | SD | 0.527162 | 0.845399 | 0.157162 | 0.291947

## Sheet4
TABLE 2. Proximate composition of Lutjanus fish gelatin
|  | Lutjanus | Head |  |  |  |  | Lutjanus | Scales
| Moisture | Protein | ASH | Fat |  |  | Moisture | Protein | ASH | Fat
| 9.4 | 81.63 | 4.88 | 2.36 |  |  | 8.73 | 86.11 | 5.2 | 0.52
| 10.2 | 82.45 | 4.07 | 2.48 |  |  | 8.82 | 85.03 | 5.43 | 0.32
| 9.6 | 83.34 | 5.75 | 2.17 |  |  | 8.1 | 85.04 | 5.1 | 1.16
Average | 9.733333 | 82.47333 | 4.9 | 2.336667 |  | Average | 8.55 | 85.39333 | 5.243333 | 0.666667
SD | 0.416333 | 0.855239 | 0.840179 | 0.156312 |  | SD | 0.392301 | 0.620672 | 0.169214 | 0.438786
|  | Lutjanus skins |  |  |  |  | Lutjanus fins
| Moisture | Protein | ASH | Fat |  | Moisture | Protein | ASH | Fat
| 10.21 | 84.45 | 1.15 | 1.6 |  | 10.33 | 82.5 | 4.55 | 2.26
| 9.6 | 85.34 | 1.38 | 1.94 |  | 9.56 | 81.49 | 4.1 | 3.91
| 10.11 | 84.63 | 2.76 | 2.25 |  | 9.32 | 81.55 | 3.73 | 3.19
Average | 9.973333 | 84.80667 | 1.763333 | 1.93 | Average | 9.736667 | 81.84667 | 4.126667 | 3.12
SD | 0.327159 | 0.470567 | 0.870766 | 0.325115 | SD | 0.527668 | 0.566598 | 0.41065 | 0.827224

## Sheet5
Figure 1. Waste profiling
Lethrinus
| Meat | Head | Fins | Scales | Viscera
| 65.73 | 23.31 | 2.82 | 2.35 | 5.8
| 72.54 | 16.04 | 3.38 | 2.53 | 5.5
| 71.82 | 14.24 | 4.89 | 3.95 | 5.51
| 70.31 | 15.48 | 4.79 | 3.72 | 5.7
Avg | 70.1 | 17.2675 | 3.97 | 3.1375 | 5.6275
SD | 3.05794 | 4.097946 | 1.031084 | 0.814182 | 0.147281
Lutjanus
| Meat | Head | Fins | Scales | Viscera
| 53.76 | 25.28 | 7.96 | 8.6 | 4.4
| 51.72 | 26.91 | 7.93 | 9.04 | 4.5
| 52.66 | 25.53 | 7.11 | 9.9 | 4.8
Avg | 52.71333 | 25.90667 | 7.666667 | 9.18 | 4.566667
SD | 1.021045 | 0.877857 | 0.482321 | 0.661211 | 0.208167
Collection of fish wastes:
Length
Lethrinus sp (in cm) | Lutjanus sp (in cm)
34.55 | 43.8
35.8 | 42
37.5 | 42.2
39.45 | 44.5
38 | 44.7
35.7 | 43.15