## BGconc
Conc | Group | D30 | Variable | Definition
10 | ten | 14.74 | Conc | Concentration of ballistic gelatin (weight:volume) in dionized water; percentage
10 | ten | 17.63 | Group | Group name related to ballistic gelatin concentration used in the one-way analysis of variance (R statistical programming)
10 | ten | 14.75 | D30 | Durometer of ballistic gelatin sample following 30 minutes of warming at room temperature (~22 °C)
15 | fifteen | 21.64
15 | fifteen | 20.39
15 | fifteen | 21.4
20 | twenty | 29.36
20 | twenty | 34.11
20 | twenty | 29.37
25 | twenfive | 38.97
25 | twenfive | 38.1
25 | twenfive | 38.56
30 | thirty | 45.89
30 | thirty | 43
30 | thirty | 43.84

## BGtemp
Temp | Group | D30 | Variable | Definition
45 | fourfive | 35.52 | Temp | Heated hydration temperature used to create a 25% ballistic gelatin solution (weight:volume); °C
45 | fourfive | 36.24 | Group | Group name related to heated hydration temperature used in the one-way analysis of variance (R statistical programming)
45 | fourfive | 34.56 | D30 | Durometer of ballistic gelatin sample following 30 minutes of warming at room temperature (~22 °C)
55 | fivefive | 33.37
55 | fivefive | 37.25
55 | fivefive | 36.21
65 | sixfive | 34.4
65 | sixfive | 35.36
65 | sixfive | 36.57

## BGwarm
Time | ID | Group | D | Temp | Variable | Definition
0 | 1 | zero | 54.02 | 10.2 | Time | Warming time (minutes) of the gelatin samples at room temperature (~22 °C) following over night refrigeration
0 | 2 | zero | 55.3 | 9.8 | ID | Individual gelatin sample number measured over multiple warming periods (n = 3 replicates; repeated measurements over time)
0 | 3 | zero | 55.64 | 10.8 | Group | Group name related to warming time used in the repeated measures one-way analysis of variance (R statistical programming)
10 | 1 | ten | 52.74 | 13.7 | D | Durometer of ballistic gelatin sample following each warming period at room temperature (~22 °C)
10 | 2 | ten | 54.16 | 13.7 | Temp | Measured temperature of ballistic gelatin sample after each warming period (22 °C)
10 | 3 | ten | 54.72 | 13.1
20 | 1 | twenty | 52.04 | 15.3
20 | 2 | twenty | 53.6 | 15.3
20 | 3 | twenty | 53.32 | 15.2
30 | 1 | thirty | 50.66 | 16.9
30 | 2 | thirty | 51.9 | 17
30 | 3 | thirty | 51.98 | 17.5
40 | 1 | forty | 49.02 | 18.5
40 | 2 | forty | 50.64 | 18.4
40 | 3 | forty | 50.1 | 18.5
50 | 1 | fifty | 47.42 | 18.8
50 | 2 | fifty | 49.5 | 18.6
50 | 3 | fifty | 49.08 | 18.9
60 | 1 | sixty | 46.6 | 19
60 | 2 | sixty | 48.24 | 18.8
60 | 3 | sixty | 48.42 | 19.1
75 | 1 | 7five | 45.38 | 19.2
75 | 2 | 7five | 47.82 | 18.9
75 | 3 | 7five | 47.52 | 19.1
90 | 1 | ninety | 45.32 | 19.2
90 | 2 | ninety | 46.98 | 19.1
90 | 3 | ninety | 46.74 | 19
105 | 1 | 1ohfive | 44.08 | 19.5
105 | 2 | 1ohfive | 45.98 | 19.2
105 | 3 | 1ohfive | 45.56 | 19.2
120 | 1 | 1twenty | 43.84 | 19.4
120 | 2 | 1twenty | 45.14 | 19.4
120 | 3 | 1twenty | 45.08 | 19.4
150 | 1 | 1fifty | 42.6 | 20
150 | 2 | 1fifty | 44.46 | 19.4
150 | 3 | 1fifty | 45.06 | 19.6
180 | 1 | 1eighty | 42.28 | 19.7
180 | 2 | 1eighty | 44.16 | 19.6
180 | 3 | 1eighty | 43.92 | 19.6
210 | 1 | 2ten | 42.08 | 19.7
210 | 2 | 2ten | 43.8 | 19.7
210 | 3 | 2ten | 45.08 | 19.8
240 | 1 | 2forty | 42.66 | 20
240 | 2 | 2forty | 45.38 | 19.7
240 | 3 | 2forty | 45.36 | 19.9

## BGskin
Skin | ID | D30 | Variable | Definition
none | 1 | 42.46 | Skin | Number of layers of surrogate skin (Plasti Dip) applied to each replicate ballistic gelatin sample
none | 2 | 41.36 | ID | Individual gelatin sample number measured before and after application of surrogate skin layers (n = 3 replicates; repeated measurements over time)
none | 3 | 43.11 | D30 | Durometer of ballistic gelatin sample following 30 minutes of warming at room temperature (~22 °C)
one | 1 | 54.52
one | 2 | 53.8
one | 3 | 53.11
two | 1 | 57.21
two | 2 | 56.8
two | 3 | 56.99
three | 1 | 57.18
three | 2 | 58.03
three | 3 | 56.65
four | 1 | 60.47
four | 2 | 60.7
four | 3 | 59.52

## BGmodel
Group | Duro | Variable | Definition
GFnoskin | 37.175 | Group | Treatment group (out of four) which included cast Gelfish models and real (bluegill sunfish) samples
GFnoskin | 35.085 | GFnoskin | Gelfish model (bluegill cast) composed of 25% ballistic gelatin but did NOT contain surrogate skin layers (Plasti Dip)
GFnoskin | 36.465 | GFskin | Gelfish model (bluegill cast) composed of 25% ballistic gelatin WITH three surrogate skin layers (Plasti Dip)
GFskin | 64.27 | Fishall | Actual whole-fish sample (bluegill sunfish) with skin and scales intact
GFskin | 60.825 | Fnoscale | Actual whole-fish sample (bluegill sunfish) with scales removed but skin remains intact
GFskin | 59.7 | Duro | Durometer of (a) ballistic gelatin sample following 30 minutes of warming at room temperature (~22 °C) or (b) whole-fish samples
Fishall | 64.76667
Fishall | 65.41481
Fishall | 70.33704
Fnoscale | 47.50741
Fnoscale | 57.1
Fnoscale | 57.4