## pH
CS-SiO2/CaCO3 | [5 empty] | RHSiO2 | [5 empty] | ESCaCO3
pH | Vol (ml) | Dose (g) | Ci | Cf (mg/L) | %R | pH | Vol (ml) | Dose (g) | Ci | Cf (mg/L) | %R | pH | Vol (ml) | Dose (g) | Ci | Cf (mg/L) | %R
4 | 20 | 0.15 | 25 | 4.62 | 81.54 | 4 | 20 | 0.15 | 25 | 8.69 | 65.24 | 4 | 20 | 0.15 | 25 | 13.92 | 44.34
5.4 | 20 | 0.15 | 25 | 3.94 | 84.22 | 5.4 | 20 | 0.15 | 25 | 5.32 | 78.72 | 5.4 | 20 | 0.15 | 25 | 12.84 | 48.62
6 | 20 | 0.15 | 25 | 4.2 | 83.19 | 6 | 20 | 0.15 | 25 | 6.1 | 75.64 | 6 | 20 | 0.15 | 25 | 12.3 | 50.79
7.4 | 20 | 0.15 | 25 | 5.02 | 79.91 | 7.4 | 20 | 0.15 | 25 | 8.05 | 67.82 | 7.4 | 20 | 0.15 | 25 | 15.92 | 36.31
8 | 20 | 0.15 | 25 | 7.09 | 71.62 | 8 | 20 | 0.15 | 25 | 8.54 | 65.83 | 8 | 20 | 0.15 | 25 | 16.9 | 32.42

## dosage
CS-SiO2/CaCO3 NPs |  |  |  |  | RHSiO2 |  |  |  |  | ESCaCO3
Dose (g/L) | Vol (ml) | Ci | CF | %R | Dose (g/L) | Vol (ml) | Ci | CF | %R | Dose (g/L) | Vol (ml) | Ci | CF | %R
0.05 | 20 | 25 | 22.05 | 11.8 | 0.05 | 20 | 25 | 23.15 | 7.4 | 0.05 | 20 | 25 | 22.97 | 8.12
0.1 | 20 | 25 | 9.46 | 62.17 | 0.1 | 20 | 25 | 11.06 | 55.77 | 0.1 | 20 | 25 | 9.79 | 60.83
0.15 | 20 | 25 | 4.87 | 80.53 | 0.15 | 20 | 25 | 8.35 | 66.61 | 0.15 | 20 | 25 | 8.87 | 64.53
0.2 | 20 | 25 | 4.81 | 80.77 | 0.2 | 20 | 25 | 6.81 | 72.77 | 0.2 | 20 | 25 | 6.51 | 73.97
0.25 | 20 | 25 | 5.06 | 79.76 | 0.25 | 20 | 25 | 6.06 | 75.76 | 0.25 | 20 | 25 | 5.96 | 76.16

## Contact Time
CS-SiO2/CaCO3 NPs | [5 empty] | RHSiO2 | [5 empty] | ESCaCO3
Time | Vol (ml) | Ci | Dose (g) | CF | R% | Time | Vol (ml) | Ci | Dose (g) | CF | R% | Time | Vol (ml) | Ci | Dose (g) | CF | R%
30 | 20 | 25 | 0.15 | 10.01 | 59.95 | 30 | 20 | 25 | 0.15 | 16.01 | 35.95 | 30 | 20 | 25 | 0.15 | 15.61 | 37.55
45 | 20 | 25 | 0.15 | 6.01 | 75.96 | 45 | 20 | 25 | 0.15 | 12.91 | 48.36 | 45 | 20 | 25 | 0.15 | 12.23 | 51.08
60 | 20 | 25 | 0.15 | 3.96 | 84.15 | 60 | 20 | 25 | 0.15 | 11.52 | 53.9 | 60 | 20 | 25 | 0.15 | 11.52 | 53.9
70 | 20 | 25 | 0.15 | 3.57 | 85.7 | 70 | 20 | 25 | 0.15 | 11.5 | 53.98 | 70 | 20 | 25 | 0.15 | 11.4 | 54.38
80 | 20 | 25 | 0.15 | 3.42 | 86.33 | 80 | 20 | 25 | 0.15 | 10.32 | 58.73 | 80 | 20 | 25 | 0.15 | 11.42 | 54.33
90 | 20 | 25 | 0.15 | 2.61 | 89.56 | 90 | 20 | 25 | 0.15 | 10.51 | 57.96 | 90 | 20 | 25 | 0.15 | 11.11 | 55.56

## Initial Conc
CS-SiO2/CaCO3 NPs |  |  |  |  | RHSiO2 |  |  |  |  | ESCaCO3
Ci | Vol (ml) | Dose (g) | Cf | %R | Ci | Vol (ml) | Dose (g) | Cf | %R | Ci | Vol (ml) | Dose (g) | Cf | %R
5 | 20 | 0.15 | 3.52 | 29.63 | 5 | 20 | 0.15 | 3.07 | 38.63 | 5 | 20 | 0.15 | 3.52 | 29.63
10 | 20 | 0.15 | 5.65 | 43.54 | 10 | 20 | 0.15 | 3.65 | 63.54 | 10 | 20 | 0.15 | 6.65 | 33.54
15 | 20 | 0.15 | 4.89 | 67.39 | 15 | 20 | 0.15 | 5.83 | 61.13 | 15 | 20 | 0.15 | 6.89 | 54.06
20 | 20 | 0.15 | 4.8 | 76.01 | 20 | 20 | 0.15 | 4.1 | 79.51 | 20 | 20 | 0.15 | 7 | 65.01
25 | 20 | 0.15 | 3.07 | 87.73 | 25 | 20 | 0.15 | 7.07 | 71.73 | 25 | 20 | 0.15 | 8.97 | 64.13
30 | 20 | 0.15 | 3.66 | 87.8 | 30 | 20 | 0.15 | 8.96 | 70.14 | 30 | 20 | 0.15 | 10.33 | 65.56

## Kinetic
CS-SiO2/CaCO3 NPs | [7 empty] | RHSiO2 | [7 empty] | ESCaCO3
Time | Ci (mg/L) | m (g) | Vol (ml) | Cf(mg/L) | qt (mg/g) | t/qt | log(qe-qt) | Time | Ci (mg/L) | m (g) | Vol (ml) | Cf(mg/L) | qt (mg/g) | t/qt | log(qe-qt) | Time | Ci (mg/L) | m (g) | Vol (ml) | Cf(mg/L) | qt (mg/g) | t/qt | log(qe-qt)
30 | 25 | 0.15 | 20 | 10.01 | 2 | 15.01 | 0.3 | 30 | 25 | 0.15 | 20 | 16.01 | 1.1984 | 25.03 | 0.255 | 30 | 25 | 0.15 | 20 | 15.61 | 1.1584 | 25.89 | 0.215
45 | 25 | 0.15 | 20 | 6.01 | 2.53 | 17.77 | 0.166 | 45 | 25 | 0.15 | 20 | 12.91 | 1.6119 | 27.916 | 0.14 | 45 | 25 | 0.15 | 20 | 12.23 | 1.7026 | 26.43 | 0.04
60 | 25 | 0.15 | 20 | 3.96 | 2.81 | 21.39 | 0.077 | 60 | 25 | 0.15 | 20 | 11.52 | 1.7968 | 33.39 | 0.08 | 60 | 25 | 0.15 | 20 | 11.52 | 1.7968 | 33.39 | 0.0014
70 | 25 | 0.15 | 20 | 3.57 | 2.86 | 24.5 | 0.058 | 70 | 25 | 0.15 | 20 | 11.5 | 1.7994 | 38.9 | 0.079 | 70 | 25 | 0.15 | 20 | 11.4 | 1.8128 | 38.61 | -0.0055
80 | 25 | 0.15 | 20 | 3.42 | 2.88 | 27.8 | 0.05 | 80 | 25 | 0.15 | 20 | 10.32 | 1.9577 | 40.865 | 0.018 | 80 | 25 | 0.15 | 20 | 11.42 | 1.811 | 44.17 | -0.0047
90 | 25 | 0.15 | 20 | 2.61 | 2.99 | 30.147 | 0.006 | 90 | 25 | 0.15 | 20 | 10.51 | 1.932 | 46.585 | 0.028 | 90 | 25 | 0.15 | 20 | 11.11 | 1.852 | 48.59 | -0.02316

## Adsoption
CS-SiO2/CaCO3 NPs | [7 empty] | RHSiO2 | [7 empty] | ESCaCO3
Ci | Vol (ml) | Dose (g) | Ce | qe | Ce/qe | logce | logqe | Ci | Vol (ml) | Dose (g) | Ce | qe | Ce/qe | logce | logqe | Ci | Vol (ml) | Dose (g) | Ce | qe | Ce/qe | logce | logqe
5 | 20 | 0.15 | 1.48 | 3.95 | 0.375 | 0.17 | 0.59 | 5 | 20 | 0.15 | 1.93 | 5.15 | 0.375 | 0.285 | 0.71 | 5 | 20 | 0.15 | 1.48 | 3.95 | 0.375 | 0.17 | 0.59
10 | 20 | 0.15 | 4.35 | 5.805 | 0.75 | 0.638 | 0.76 | 10 | 20 | 0.15 | 6.35 | 8.47 | 0.75 | 0.8 | 0.927 | 10 | 20 | 0.15 | 3.35 | 4.47 | 0.75 | 0.525 | 0.65
15 | 20 | 0.15 | 10.108 | 8.985 | 1.125 | 1.004 | 0.95 | 15 | 20 | 0.15 | 9.169 | 8.15 | 1.125 | 0.96 | 0.91 | 15 | 20 | 0.15 | 8.108 | 7.207 | 1.125 | 0.908 | 0.857
20 | 20 | 0.15 | 15.2 | 10.13 | 1.5 | 1.18 | 1.005 | 20 | 20 | 0.15 | 15.9 | 10.6 | 1.5 | 1.2 | 1.025 | 20 | 20 | 0.15 | 13.001 | 8.667 | 1.5 | 1.11 | 0.937
25 | 20 | 0.15 | 21.93 | 11.69 | 1.875 | 1.34 | 1.068 | 25 | 20 | 0.15 | 17.93 | 9.56 | 1.875 | 1.25 | 0.98 | 25 | 20 | 0.15 | 16.03 | 8.55 | 1.875 | 1.2 | 0.93
30 | 20 | 0.15 | 26.34 | 11.707 | 2.25 | 1.42 | 1.068 | 30 | 20 | 0.15 | 21.04 | 9.35 | 2.25 | 1.32 | 0.97 | 30 | 20 | 0.15 | 19.67 | 8.74 | 2.25 | 1.29 | 0.94