## Comml and Exp
Linear Dimensional Changes in DW and 1%NaOCl for 24 hours (Comml and Exp VPS)
Time (minutes) | 0 min | 10 min | 30 min | 60 min | 1440 min
Aq M (DW) | 0 | 0.0311679 | 0.06231089 | 0.07301753 | 0.1147311
Elt M (DW) | 0 | 0 | 0.03179926 | 0.03179926 | 0.07396659
Extr M (DW) | 0 | 0.03100995 | 0.04122967 | 0.07249264 | 0.1245187
Exp-I (DW) | 0 | 0 | 0.02054456 | 0.03112098 | 0.072862
Exp-II (DW) | 0 | 0.0103146 | 0.02048754 | 0.03080745 | 0.08585153
Exp-III (DW) | 0 | 0.01045478 | 0.03098513 | 0.0411529 | 0.1028205
Exp-IV (DW) | 0 | 0.03205348 | 0.04237873 | 0.05317204 | 0.1058441
Exp-V (DW) | 0 | 0.03029481 | 0.04031987 | 0.05033489 | 0.1110942
Aq M (NaOCl) | 0 | 0.03134365 | 0.05804824 | 0.05804824 | 0.1051256
Elt M (DW) | 0 | 0 | 0.02057232 | 0.04163067 | 0.06298947
Extr M (NaOCl) | 0 | 0.03513784 | 0.04574792 | 0.04574792 | 0.09165003
Exp-I (NaOCl) | 0 | 0.01043841 | 0.01043841 | 0.02078502 | 0.05197142
Exp-II (NaOCl) | 0 | 0.02043754 | 0.03069395 | 0.04114327 | 0.07212377
Exp-III (NaOCl) | 0 | 0.03089232 | 0.04114873 | 0.05160352 | 0.07215649
Exp-IV (NaOCl) | 0 | 0.02102718 | 0.03160919 | 0.04201501 | 0.09436611
Exp-V (NaOCl) | 0 | 0.03038264 | 0.04049386 | 0.05056435 | 0.09097205
SD-Linear Dimensional Changes in DW and 1%NaOCl for 24 hours (Comml and Exp VPS)
Time (minutes) | 0 min | 10 min | 30 min | 60 min | 1440 min
Aq M (DW) | 0 | 0.02846987 | 0.02275897 | 0.02926059 | 0.02566436
Elt M (DW) | 0 | 0 | 0.02903177 | 0.02903177 | 0.0475434
Extr M (DW) | 0 | 0.02831057 | 0.0428597 | 0.05830741 | 0.0579432
Exp-I (DW) | 0 | 0 | 0.02813196 | 0.02841637 | 0.02878695
Exp-II (DW) | 0 | 0.02306414 | 0.02805483 | 0.02812477 | 0.04369091
Exp-III (DW) | 0 | 0.02337761 | 0.04655046 | 0.04354583 | 0.0642207
Exp-IV (DW) | 0 | 0.02926321 | 0.0237063 | 0.03817254 | 0.03907308
Exp-V (DW) | 0 | 0.02765751 | 0.02254283 | 0.03541087 | 0.02189147
Aq M (NaOCl) | 0 | 0.02862023 | 0.02853725 | 0.02853725 | 0.04997006
Elt M (DW) | 0 | 0 | 0.0281715 | 0.02328248 | 0.02384329
Extr M (NaOCl) | 0 | 0.03302416 | 0.02685937 | 0.02685937 | 0.03826004
Exp-I (NaOCl) | 0 | 0.023341 | 0.023341 | 0.02846153 | 0.03690692
Exp-II (NaOCl) | 0 | 0.02799498 | 0.02802944 | 0.02301659 | 0.02748901
Exp-III (NaOCl) | 0 | 0.02821447 | 0.02301989 | 0.03697575 | 0.02758858
Exp-IV (NaOCl) | 0 | 0.02879517 | 0.02885796 | 0.04365094 | 0.0438623
Exp-V (NaOCl) | 0 | 0.02773875 | 0.02264085 | 0.03560737 | 0.04224586

## Aq-DW
Linear Dimensional Changes: Aquasil Monophase in DW for 24 hours
Key
t = Time |  |  |  |  | Locations | Thickness (mm) just before immersion
S = Sample | [5 empty] | S 1 | S 2 | S 3 | S 4 | S 5
Ch = Change |  |  |  |  | 1 | 1.882 | 1.949 | 1.97
Re = Reading |  |  |  |  | 2 | 1.918 | 2.006 | 1.971
Avg = Average |  |  |  |  | 3 | 1.897 | 1.979 | 1.927
P = Present |  |  |  |  | 4
mm = millimeter |  |  |  |  | 5
Avg
[5 empty] | SD | [5 empty] | % Dimensional Changes
Date Re | Day | P Room temp | Time Re | min&hrs | t (min) | S 1 (mm) | S 2 (mm) | S 3 (mm) | S 4 (mm) | S 5 (mm) | S 1 | S 2 | S 3 | S 4 | S 5 | Average | SD
|  |  |  | 0 | 0 | 8.308 | 8.392 | 10.182 | 8.174 | 8.31 | 0 | 0 | 0 | 0 | 0 | 0 | 0
|  |  |  | 10 | 10 | 8.31 | 8.394 | 10.182 | 8.176 | 8.31 | 0.05149331 | 0.05081301 | 0 | 0.05353319 | 0 | 0.0311679 | 0.02846987
|  |  |  | 30 | 30 | 8.312 | 8.394 | 10.184 | 8.176 | 8.312 | 0.1029866 | 0.05081301 | 0.0522466 | 0.05353319 | 0.05197505 | 0.06231089 | 0.02275897
|  |  |  | 1 hr | 60 | 8.312 | 8.394 | 10.184 | 8.178 | 8.312 | 0.1029866 | 0.05081301 | 0.0522466 | 0.1070664 | 0.05197505 | 0.07301753 | 0.02926059
|  |  |  | 24 hrs | 1440 | 8.312 | 8.396 | 10.186 | 8.18 | 8.314 | 0.1029866 | 0.101626 | 0.1044932 | 0.1605996 | 0.1039501 | 0.1147311 | 0.02566436
|  |  |  | Fixed Pin Reading |  | 4.424 | 4.456 | 6.354 | 4.438 | 4.462
|  |  |  | Original Length (mm) |  | 3.884 | 3.936 | 3.828 | 3.736 | 3.848
[5 empty] | Locations | Thickness (mm) immediately after 24 hrs
[6 empty] | S 1 | S 2 | S 3 | S 4 | S 5
[5 empty] | 1 | 1.916 | 1.879 | 1.957
[5 empty] | 2 | 1.915 | 1.942 | 1.988
[5 empty] | 3 | 1.908 | 1.967 | 2.003
[5 empty] | 4 | 1.925 | 1.968 | 1.982
[5 empty] | 5 | 1.98 | 1.98 | 1.961
Avg
SD

## Aq-NaOCl
Aquasil Monophase in NaOCl for 24 hours (Linear Dimensional Changes)
Key
t = Time |  |  |  |  | Locations | Thickness (mm) just before immersion
S = Sample | [5 empty] | S 1 | S 2 | S 3 | S 4 | S 5
Ch = Change |  |  |  |  | 1 | 1.945 | 1.935 | 1.967
Re = Reading |  |  |  |  | 2 | 1.977 | 1.953 | 1.978
Avg = Average |  |  |  |  | 3 | 1.947 | 1.943 | 1.955
P = Present |  |  |  |  | 4 | 1.939 | 1.914 | 1.955
mm = millimeter |  |  |  |  | 5 | 1.944 | 1.933 | 1.955
[5 empty] | Avg | 1.9504 | 1.9356 | 1.962
[5 empty] | SD | 0.01515916 | 0.01441527 | 0.01034408 |  |  | % Dimensional Changes
Date Re | Day | P Room temp | Time Re | min&hrs | t (min) | S 1 (mm) | S 2 (mm) | S 3 (mm) | S 4 (mm) | S 5 (mm) | S 1 | S 2 | S 3 | S 4 | S 5 | Average | SD
|  |  |  | 0 | 0 | 12.744 | 13.668 | 13.212 | 10.982 | 13.668 | 0 | 0 | 0 | 0 | 0 | 0 | 0
|  |  |  | 10 | 10 | 12.746 | 13.67 | 13.214 | 10.982 | 13.668 | 0.05128205 | 0.05230126 | 0.05313496 | 0 | 0 | 0.03134365 | 0.02862023
|  |  |  | 30 | 30 | 12.746 | 13.67 | 13.216 | 10.984 | 13.67 | 0.05128205 | 0.05230126 | 0.1062699 | 0.02980626 | 0.05058169 | 0.05804824 | 0.02853725
|  |  |  | 1 hr | 60 | 12.746 | 13.67 | 13.216 | 10.984 | 13.67 | 0.05128205 | 0.05230126 | 0.1062699 | 0.02980626 | 0.05058169 | 0.05804824 | 0.02853725
|  |  |  | 24 hrs | 1440 | 12.748 | 13.67 | 13.218 | 10.986 | 13.674 | 0.1025641 | 0.05230126 | 0.1594049 | 0.05961252 | 0.1517451 | 0.1051256 | 0.04997006
|  |  |  | Fixed Pin Reading |  | 8.844 | 9.844 | 9.448 | 4.272 | 9.714
|  |  |  | Original Length (mm) |  | 3.9 | 3.824 | 3.764 | 6.71 | 3.954
[5 empty] | Locations | Thickness (mm) immediately after 24 hrs
[6 empty] | S 1 | S 2 | S 3 | S 4 | S 5
[5 empty] | 1 | 1.954 | 1.877 | 1.958
[5 empty] | 2 | 1.982 | 1.884 | 1.986
[5 empty] | 3 | 1.979 | 1.973 | 2.018
[5 empty] | 4 | 1.965 | 1.986 | 2.018
[5 empty] | 5 | 1.921 | 1.988 | 2.02
[5 empty] | Avg | 1.9602 | 1.9416 | 2
[5 empty] | SD | 0.02463128 | 0.05612753 | 0.02742262

## Elt-DW
Elite HD Monophase in DW for 24 hours (Linear Dimensional Changes)
Key
t = Time |  |  |  |  | Locations | Thickness (mm) just before immersion
S = Sample | [5 empty] | S 1 | S 2 | S 3 | S 4 | S 5
Ch = Change |  |  |  |  | 1
Re = Reading |  |  |  |  | 2
Avg = Average |  |  |  |  | 3
P = Present |  |  |  |  | 4
mm = millimeter |  |  |  |  | 5
Avg
[5 empty] | SD | [5 empty] | % Dimensional Changes
Date Re | Day | P Room temp | Time Re | min&hrs | t (min) | S 1 (mm) | S 2 (mm) | S 3 (mm) | S 4 (mm) | S 5 (mm) | S 1 | S 2 | S 3 | S 4 | S 5 | Average | SD
|  |  |  | 0 | 0 | 10.398 | 8.96 | 7.084 | 7.564 | 8.282 | 0 | 0 | 0 | 0 | 0 | 0 | 0
|  |  |  | 10 | 10 | 10.398 | 8.96 | 7.084 | 7.564 | 8.282 | 0 | 0 | 0 | 0 | 0 | 0 | 0
|  |  |  | 30 | 30 | 10.398 | 8.962 | 7.084 | 7.566 | 8.284 | 0 | 0.0536193 | 0 | 0.0529661 | 0.0524109 | 0.03179926 | 0.02903177
|  |  |  | 1 hr | 60 | 10.398 | 8.962 | 7.084 | 7.566 | 8.284 | 0 | 0.0536193 | 0 | 0.0529661 | 0.0524109 | 0.03179926 | 0.02903177
|  |  |  | 24 hrs | 1440 | 10.398 | 8.964 | 7.086 | 7.568 | 8.286 | 0 | 0.1072386 | 0.05184033 | 0.1059322 | 0.1048218 | 0.07396659 | 0.0475434
|  |  |  | Fixed Pin Reading |  | 6.718 | 5.23 | 3.226 | 3.788 | 4.466
|  |  |  | Original Length (mm) |  | 3.68 | 3.73 | 3.858 | 3.776 | 3.816
[5 empty] | Locations | Thickness (mm) immediately after 24 hrs
[6 empty] | S 1 | S 2 | S 3 | S 4 | S 5
1
2
3
4
5
Avg
SD

## Elte-NaOCl
Elite HD Monophase in 1%NaOCl for 24 hours (Linear Dimensional Changes)
Key
t = Time |  |  |  |  | Locations | Thickness (mm) just before immersion
S = Sample | [5 empty] | S 1 | S 2 | S 3 | S 4 | S 5
Ch = Change |  |  |  |  | 1
Re = Reading |  |  |  |  | 2
Avg = Average |  |  |  |  | 3
P = Present |  |  |  |  | 4
mm = millimeter |  |  |  |  | 5
Avg
[5 empty] | SD | [5 empty] | % Dimensional Changes
Date Re | Day | P Room temp | Time Re | min&hrs | t (min) | S 1 (mm) | S 2 (mm) | S 3 (mm) | S 4 (mm) | S 5 (mm) | S 1 | S 2 | S 3 | S 4 | S 5 | Average | SD
|  |  |  | 0 | 0 | 9.04 | 8.96 | 9.87 | 6.146 | 6.972 | 0 | 0 | 0 | 0 | 0 | 0 | 0
|  |  |  | 10 | 10 | 9.04 | 8.96 | 9.87 | 6.146 | 6.972 | 0 | 0 | 0 | 0 | 0 | 0 | 0
|  |  |  | 30 | 30 | 9.042 | 8.96 | 9.87 | 6.148 | 6.972 | 0.05186722 | 0 | 0 | 0.05099439 | 0 | 0.02057232 | 0.0281715
|  |  |  | 1 hr | 60 | 9.042 | 8.962 | 9.87 | 6.148 | 6.974 | 0.05186722 | 0.05279831 | 0 | 0.05099439 | 0.05249344 | 0.04163067 | 0.02328248
|  |  |  | 24 hrs | 1440 | 9.042 | 8.964 | 9.872 | 6.148 | 6.974 | 0.05186722 | 0.1055966 | 0.05399568 | 0.05099439 | 0.05249344 | 0.06298947 | 0.02384329
|  |  |  | Fixed Pin Reading |  | 5.184 | 5.172 | 6.166 | 2.224 | 3.162
|  |  |  | Original Length (mm) |  | 3.856 | 3.788 | 3.704 | 3.922 | 3.81
[5 empty] | Locations | Thickness (mm) immediately after 24 hrs
[6 empty] | S 1 | S 2 | S 3 | S 4 | S 5
1
2
3
4
5
Avg
SD

## Extr-DW
Extrude Medium Bodied in DW for 24 hours (Linear Dimensional Changes)
Key
t = Time |  |  |  |  | Locations | Thickness (mm) just before immersion
S = Sample | [5 empty] | S 1 | S 2 | S 3 | S 4 | S 5
Ch = Change |  |  |  |  | 1
Re = Reading |  |  |  |  | 2
Avg = Average |  |  |  |  | 3
P = Present |  |  |  |  | 4
mm = millimeter |  |  |  |  | 5
Avg
[5 empty] | SD | [5 empty] | % Dimensional Changes
Date Re | Day | P Room temp | Time Re | min&hrs | t (min) | S 1 (mm) | S 2 (mm) | S 3 (mm) | S 4 (mm) | S 5 (mm) | S 1 | S 2 | S 3 | S 4 | S 5 | Average | SD
|  |  |  | 0 | 0 | 10.324 | 8.436 | 7.002 | 8.622 | 11.008 | 0 | 0 | 0 | 0 | 0 | 0 | 0
|  |  |  | 10 | 10 | 10.326 | 8.438 | 7.002 | 8.624 | 11.008 | 0.05109862 | 0.05213764 | 0 | 0.05181347 | 0 | 0.03100995 | 0.02831057
|  |  |  | 30 | 30 | 10.328 | 8.438 | 7.002 | 8.624 | 11.008 | 0.1021972 | 0.05213764 | 0 | 0.05181347 | 0 | 0.04122967 | 0.0428597
|  |  |  | 1 hr | 60 | 10.33 | 8.44 | 7.004 | 8.624 | 11.008 | 0.1532959 | 0.1042753 | 0.05307856 | 0.05181347 | 0 | 0.07249264 | 0.05830741
|  |  |  | 24 hrs | 1440 | 10.332 | 8.442 | 7.006 | 8.626 | 11.01 | 0.2043945 | 0.1564129 | 0.1061571 | 0.1036269 | 0.05200208 | 0.1245187 | 0.0579432
|  |  |  | Fixed Pin Reading |  | 6.41 | 4.6 | 3.234 | 4.762 | 7.162
|  |  |  | Original Length (mm) |  | 3.914 | 3.836 | 3.768 | 3.86 | 3.846
[5 empty] | Locations | Thickness (mm) immediately after 24 hrs
[6 empty] | S 1 | S 2 | S 3 | S 4 | S 5
1
2
3
4
5
Avg
SD

## Extr-NaOCl
Extrude Medium Bodied in NaOCl for 24 hours (Linear Dimensional Changes)
Key
t = Time |  |  |  |  | Locations | Thickness (mm) just before immersion
S = Sample | [5 empty] | S 1 | S 2 | S 3 | S 4 | S 5
Ch = Change |  |  |  |  | 1
Re = Reading |  |  |  |  | 2
Avg = Average |  |  |  |  | 3
P = Present |  |  |  |  | 4
mm = millimeter |  |  |  |  | 5
Avg
[5 empty] | SD | [5 empty] | % Dimensional Changes
Date Re | Day | P Room temp | Time Re | min&hrs | t (min) | S 1 (mm) | S 2 (mm) | S 3 (mm) | S 4 (mm) | S 5 (mm) | S 1 | S 2 | S 3 | S 4 | S 5 | Average | SD
|  |  |  | 0 | 0 | 10.98 | 8.502 | 8.02 | 13.614 | 9.932 | 0 | 0 | 0 | 0 | 0 | 0 | 0
|  |  |  | 10 | 10 | 10.98 | 8.502 | 8.022 | 13.616 | 9.934 | 0 | 0 | 0.05428882 | 0.05022602 | 0.07117438 | 0.03513784 | 0.03302416
|  |  |  | 30 | 30 | 10.982 | 8.502 | 8.022 | 13.616 | 9.934 | 0.0530504 | 0 | 0.05428882 | 0.05022602 | 0.07117438 | 0.04574792 | 0.02685937
|  |  |  | 1 hr | 60 | 10.982 | 8.502 | 8.022 | 13.616 | 9.934 | 0.0530504 | 0 | 0.05428882 | 0.05022602 | 0.07117438 | 0.04574792 | 0.02685937
|  |  |  | 24 hrs | 1440 | 10.982 | 8.504 | 8.024 | 13.618 | 9.936 | 0.0530504 | 0.05382131 | 0.1085776 | 0.100452 | 0.1423488 | 0.09165003 | 0.03826004
|  |  |  | Fixed Pin Reading |  | 7.21 | 4.786 | 4.336 | 9.632 | 7.122
|  |  |  | Original Length (mm) |  | 3.77 | 3.716 | 3.684 | 3.982 | 2.81
[5 empty] | Locations | Thickness (mm) immediately after 24 hrs
[6 empty] | S 1 | S 2 | S 3 | S 4 | S 5
1
2
3
4
5
Avg
SD

## Exp-I-DW
Exp-I (Comp 131) in DW for 24 hours: Linear Dimensional Changes
Key
t = Time |  |  |  |  | Locations | Thickness (mm) just before immersion
S = Sample | [5 empty] | S 1 | S 2 | S 3 | S 4 | S 5
Ch = Change |  |  |  |  | 1
Re = Reading |  |  |  |  | 2
Avg = Average |  |  |  |  | 3
P = Present |  |  |  |  | 4
mm = millimeter |  |  |  |  | 5
Avg
[5 empty] | SD | [5 empty] | % Dimensional Changes
Date Re | Day | P Room temp | Time Re | min&hrs | t (min) | S 1 (mm) | S 2 (mm) | S 3 (mm) | S 4 (mm) | S 5 (mm) | S 1 | S 2 | S 3 | S 4 | S 5 | Average | SD
|  |  |  | 0 | 0 | 9.31 | 8.15 | 6.264 | 8.654 | 8.292 | 0 | 0 | 0 | 0 | 0 | 0 | 0
|  |  |  | 10 | 10 | 9.31 | 8.15 | 6.264 | 8.654 | 8.292 | 0 | 0 | 0 | 0 | 0 | 0 | 0
|  |  |  | 30 | 30 | 9.312 | 8.15 | 6.266 | 8.654 | 8.292 | 0.05149331 | 0 | 0.05122951 | 0 | 0 | 0.02054456 | 0.02813196
|  |  |  | 1 hr | 60 | 9.312 | 8.15 | 6.266 | 8.654 | 8.294 | 0.05149331 | 0 | 0.05122951 | 0 | 0.05288207 | 0.03112098 | 0.02841637
|  |  |  | 24 hrs | 1440 | 9.314 | 8.152 | 6.266 | 8.656 | 8.296 | 0.1029866 | 0.05213764 | 0.05122951 | 0.05219207 | 0.1057641 | 0.072862 | 0.02878695
|  |  |  | Fixed Pin Reading |  | 5.426 | 4.314 | 2.36 | 4.822 | 4.51
|  |  |  | Original Length (mm) |  | 3.884 | 3.836 | 3.904 | 3.832 | 3.782
[5 empty] | Locations | Thickness (mm) immediately after 24 hrs
[6 empty] | S 1 | S 2 | S 3 | S 4 | S 5
1
2
3
4
5
Avg
SD

## Exp-I-NaOCl
Exp-I (Comp 131) in 1% NaOCl for 24 hours: Linear Dimensional Changes
Key
t = Time |  |  |  |  | Locations | Thickness (mm) just before immersion
S = Sample | [5 empty] | S 1 | S 2 | S 3 | S 4 | S 5
Ch = Change |  |  |  |  | 1
Re = Reading |  |  |  |  | 2
Avg = Average |  |  |  |  | 3
P = Present |  |  |  |  | 4
mm = millimeter |  |  |  |  | 5
Avg
[5 empty] | SD | [5 empty] | % Dimensional Changes
Date Re | Day | P Room temp | Time Re | min&hrs | t (min) | S 1 (mm) | S 2 (mm) | S 3 (mm) | S 4 (mm) | S 5 (mm) | S 1 | S 2 | S 3 | S 4 | S 5 | Average | SD
|  |  |  | 10 | 10 | 9.284 | 7.214 | 7.244 | 7.758 | 8.18 | 0 | 0 | 0 | 0 | 0 | 0 | 0
|  |  |  | 10 | 10 | 9.286 | 7.214 | 7.244 | 7.758 | 8.18 | 0.05219207 | 0 | 0 | 0 | 0 | 0.01043841 | 0.023341
|  |  |  | 30 | 30 | 9.286 | 7.214 | 7.244 | 7.758 | 8.18 | 0.05219207 | 0 | 0 | 0 | 0 | 0.01043841 | 0.023341
|  |  |  | 1 hr | 60 | 9.286 | 7.214 | 7.246 | 7.758 | 8.18 | 0.05219207 | 0 | 0.05173306 | 0 | 0 | 0.02078502 | 0.02846153
|  |  |  | 24 hrs | 1440 | 9.288 | 7.216 | 7.246 | 7.758 | 8.182 | 0.1043841 | 0.05149331 | 0.05173306 | 0 | 0.0522466 | 0.05197142 | 0.03690692
|  |  |  | Fixed Pin Reading |  | 5.452 | 3.33 | 3.378 | 3.856 | 4.352
|  |  |  | Original Length (mm) |  | 3.832 | 3.884 | 3.866 | 3.902 | 3.828
[5 empty] | Locations | Thickness (mm) immediately after 24 hrs
[6 empty] | S 1 | S 2 | S 3 | S 4 | S 5
1
2
3
4
5
Avg
SD

## Exp-II-DW
Exp-II (Comp 132) in DW for 24 hours: Linear Dimensional Changes
Method: Chesterman Travelling Microscope (Magnification10x, accuracy 0.02 mm)
Key |  |  |  |  | Locations | Thickness (mm) just before immersion
t = Time | [5 empty] | S 1 | S 2 | S 3 | S 4 | S 5
S = Sample |  |  |  |  | 1
Ch = Change |  |  |  |  | 2
Re = Reading |  |  |  |  | 3
Avg = Average |  |  |  |  | 4
P = Present |  |  |  |  | 5
mm = millimeter |  |  |  |  | Avg
[5 empty] | SD | [5 empty] | % Dimensional Changes
Date Re | Day | P Room temp | Time Re | min&hrs | t (min) | S 1 (mm) | S 2 (mm) | S 3 (mm) | S 4 (mm) | S 5 (mm) | S 1 | S 2 | S 3 | S 4 | S 5 | Average | SD
|  |  |  | 0 | 0 | 9.596 | 8.162 | 7.084 | 8.664 | 8.384 | 0 | 0 | 0 | 0 | 0 | 0 | 0
|  |  |  | 10 | 10 | 9.598 | 8.162 | 7.084 | 8.664 | 8.384 | 0.05157298 | 0 | 0 | 0 | 0 | 0.0103146 | 0.02306414
|  |  |  | 30 | 30 | 9.598 | 8.164 | 7.084 | 8.664 | 8.384 | 0.05157298 | 0.0508647 | 0 | 0 | 0 | 0.02048754 | 0.02805483
|  |  |  | 1 hr | 60 | 9.598 | 8.164 | 7.084 | 8.666 | 8.384 | 0.05157298 | 0.0508647 | 0 | 0.05159959 | 0 | 0.03080745 | 0.02812477
|  |  |  | 24 hrs | 1440 | 9.602 | 8.166 | 7.086 | 8.666 | 8.386 | 0.1547189 | 0.1017294 | 0.07042254 | 0.05159959 | 0.0507872 | 0.08585153 | 0.04369091
|  |  |  | Fixed Pin Reading |  | 5.718 | 4.23 | 4.244 | 4.788 | 4.446
|  |  |  | Original Length (mm) |  | 3.878 | 3.932 | 2.84 | 3.876 | 3.938
[5 empty] | Locations | Thickness (mm) immediately after 24 hrs
[6 empty] | S 1 | S 2 | S 3 | S 4 | S 5
1
2
3
4
5
Avg
SD

## Exp-II-NaOCl
Exp-II (Comp 132) in 1%NaOCl for 24 hours: Linear Dimensional Changes
Method: Chesterman Travelling Microscope (Magnification10x, accuracy 0.02 mm)
Key |  |  |  |  | Locations | Thickness (mm) just before immersion
t = Time | [5 empty] | S 1 | S 2 | S 3 | S 4 | S 5
S = Sample |  |  |  |  | 1
Ch = Change |  |  |  |  | 2
Re = Reading |  |  |  |  | 3
Avg = Average |  |  |  |  | 4
P = Present |  |  |  |  | 5
mm = millimeter |  |  |  |  | Avg
[5 empty] | SD | [5 empty] | % Dimensional Changes
Date Re | Day | P Room temp | Time Re | min&hrs | t (min) | S 1 (mm) | S 2 (mm) | S 3 (mm) | S 4 (mm) | S 5 (mm) | S 1 | S 2 | S 3 | S 4 | S 5 | Average | SD
|  |  |  | 0 | 0 | 7.976 | 8.122 | 9.18 | 6.274 | 6.162 | 0 | 0 | 0 | 0 | 0 | 0 | 0
|  |  |  | 10 | 10 | 7.976 | 8.124 | 9.18 | 6.276 | 6.162 | 0 | 0.05005005 | 0 | 0.05213764 | 0 | 0.02043754 | 0.02799498
|  |  |  | 30 | 30 | 7.976 | 8.124 | 9.18 | 6.276 | 6.164 | 0 | 0.05005005 | 0 | 0.05213764 | 0.05128205 | 0.03069395 | 0.02802944
|  |  |  | 1 hr | 60 | 7.976 | 8.124 | 9.182 | 6.276 | 6.164 | 0 | 0.05005005 | 0.0522466 | 0.05213764 | 0.05128205 | 0.04114327 | 0.02301659
|  |  |  | 24 hrs | 1440 | 7.978 | 8.126 | 9.182 | 6.278 | 6.164 | 0.05271481 | 0.1001001 | 0.0522466 | 0.1042753 | 0.05128205 | 0.07212377 | 0.02748901
|  |  |  | Fixed Pin Reading |  | 4.182 | 4.126 | 5.352 | 2.438 | 2.262
|  |  |  | Original Length (mm) |  | 3.794 | 3.996 | 3.828 | 3.836 | 3.9
[5 empty] | Locations | Thickness (mm) immediately after 24 hrs
[6 empty] | S 1 | S 2 | S 3 | S 4 | S 5
1
2
3
4
5
Avg
SD

## Exp-III-DW
Exp-III (Comp 152-a) in DW for 24 hours: Linear Dimensional Changes
Method: Chesterman Travelling Microscope (Magnification10x, accuracy 0.02 mm)
Key |  |  |  |  | Locations | Thickness (mm) just before immersion
t = Time | [5 empty] | S 1 | S 2 | S 3 | S 4 | S 5
S = Sample |  |  |  |  | 1
Ch = Change |  |  |  |  | 2
Re = Reading |  |  |  |  | 3
Avg = Average |  |  |  |  | 4
P = Present |  |  |  |  | 5
mm = millimeter |  |  |  |  | Avg
[5 empty] | SD | [5 empty] | % Dimensional Changes
Date Re | Day | P Room temp | Time Re | min&hrs | t (min) | S 1 (mm) | S 2 (mm) | S 3 (mm) | S 4 (mm) | S 5 (mm) | S 1 | S 2 | S 3 | S 4 | S 5 | Average | SD
|  |  |  | 0 | 0 | 9.326 | 6.162 | 7.294 | 8.144 | 7.12 | 0 | 0 | 0 | 0 | 0 | 0 | 0
|  |  |  | 10 | 10 | 9.326 | 6.164 | 7.294 | 8.144 | 7.12 | 0 | 0.05227392 | 0 | 0 | 0 | 0.01045478 | 0.02337761
|  |  |  | 30 | 30 | 9.326 | 6.166 | 7.296 | 8.144 | 7.12 | 0 | 0.1045478 | 0.05037783 | 0 | 0 | 0.03098513 | 0.04655046
|  |  |  | 1 hr | 60 | 9.326 | 6.166 | 7.296 | 8.146 | 7.12 | 0 | 0.1045478 | 0.05037783 | 0.05083884 | 0 | 0.0411529 | 0.04354583
|  |  |  | 24 hrs | 1440 | 9.33 | 6.17 | 7.298 | 8.146 | 7.122 | 0.1005025 | 0.2090957 | 0.1007557 | 0.05083884 | 0.05291005 | 0.1028205 | 0.0642207
|  |  |  | Fixed Pin Reading |  | 5.346 | 2.336 | 3.324 | 4.21 | 3.34
|  |  |  | Original Length (mm) |  | 3.98 | 3.826 | 3.97 | 3.934 | 3.78
[5 empty] | Locations | Thickness (mm) immediately after 24 hrs
[6 empty] | S 1 | S 2 | S 3 | S 4 | S 5
1
2
3
4
5
Avg
SD

## Exp-III-NaOCl
Exp-III (Comp 152-a) in 1%NaOCl for 24 hours: Linear Dimensional Changes
Method: Chesterman Travelling Microscope (Magnification10x, accuracy 0.02 mm)
Key |  |  |  |  | Locations | Thickness (mm) just before immersion
t = Time | [5 empty] | S 1 | S 2 | S 3 | S 4 | S 5
S = Sample |  |  |  |  | 1
Ch = Change |  |  |  |  | 2
Re = Reading |  |  |  |  | 3
Avg = Average |  |  |  |  | 4
P = Present |  |  |  |  | 5
mm = millimeter |  |  |  |  | Avg
[5 empty] | SD | [5 empty] | % Dimensional Changes
Date Re | Day | P Room temp | Time Re | min&hrs | t (min) | S 1 (mm) | S 2 (mm) | S 3 (mm) | S 4 (mm) | S 5 (mm) | S 1 | S 2 | S 3 | S 4 | S 5 | Average | SD
|  |  |  | 0 | 0 | 7.976 | 8.122 | 9.178 | 6.274 | 6.162 | 0 | 0 | 0 | 0 | 0 | 0 | 0
|  |  |  | 10 | 10 | 7.976 | 8.124 | 9.18 | 6.276 | 6.162 | 0 | 0.05005005 | 0.05227392 | 0.05213764 | 0 | 0.03089232 | 0.02821447
|  |  |  | 30 | 30 | 7.976 | 8.124 | 9.18 | 6.276 | 6.164 | 0 | 0.05005005 | 0.05227392 | 0.05213764 | 0.05128205 | 0.04114873 | 0.02301989
|  |  |  | 1 hr | 60 | 7.976 | 8.124 | 9.182 | 6.276 | 6.164 | 0 | 0.05005005 | 0.1045478 | 0.05213764 | 0.05128205 | 0.05160352 | 0.03697575
|  |  |  | 24 hrs | 1440 | 7.978 | 8.126 | 9.182 | 6.276 | 6.164 | 0.05271481 | 0.1001001 | 0.1045478 | 0.05213764 | 0.05128205 | 0.07215649 | 0.02758858
|  |  |  | Fixed Pin Reading |  | 4.182 | 4.126 | 5.352 | 2.438 | 2.262
|  |  |  | Original Length (mm) |  | 3.794 | 3.996 | 3.826 | 3.836 | 3.9
[5 empty] | Locations | Thickness (mm) immediately after 24 hrs
[6 empty] | S 1 | S 2 | S 3 | S 4 | S 5
1
2
3
4
5
Avg
SD

## Exp-IV-DW
Exp-IV (Comp 152-b) in DW for 24 hours: Linear Dimensional Changes
Key
t = Time |  |  |  |  | Locations | Thickness (mm) just before immersion
S = Sample | [5 empty] | S 1 | S 2 | S 3 | S 4 | S 5
Ch = Change |  |  |  |  | 1
Re = Reading |  |  |  |  | 2
Avg = Average |  |  |  |  | 3
P = Present |  |  |  |  | 4
mm = millimeter |  |  |  |  | 5
Avg
[5 empty] | SD | [5 empty] | % Dimensional Changes
Date Re | Day | P Room temp | Time Re | min&hrs | t (min) | S 1 (mm) | S 2 (mm) | S 3 (mm) | S 4 (mm) | S 5 (mm) | S 1 | S 2 | S 3 | S 4 | S 5 | Average | SD
|  |  |  | 0 | 0 | 9.072 | 7.232 | 6.324 | 6.576 | 9.534 | 0 | 0 | 0 | 0 | 0 | 0 | 0
|  |  |  | 10 | 10 | 9.074 | 7.234 | 6.324 | 6.576 | 9.536 | 0.0534188 | 0.05396654 | 0 | 0 | 0.05288207 | 0.03205348 | 0.02926321
|  |  |  | 30 | 30 | 9.074 | 7.234 | 6.326 | 6.576 | 9.536 | 0.0534188 | 0.05396654 | 0.05162623 | 0 | 0.05288207 | 0.04237873 | 0.0237063
|  |  |  | 1 hr | 60 | 9.074 | 7.236 | 6.326 | 6.576 | 9.536 | 0.0534188 | 0.1079331 | 0.05162623 | 0 | 0.05288207 | 0.05317204 | 0.03817254
|  |  |  | 24 hrs | 1440 | 9.076 | 7.238 | 6.328 | 6.578 | 9.538 | 0.1068376 | 0.1618996 | 0.1032525 | 0.0514668 | 0.1057641 | 0.1058441 | 0.03907308
|  |  |  | Fixed Pin Reading |  | 5.328 | 3.526 | 2.45 | 2.69 | 5.752
|  |  |  | Original Length (mm) |  | 3.744 | 3.706 | 3.874 | 3.886 | 3.782
[5 empty] | Locations | Thickness (mm) immediately after 24 hrs
[6 empty] | S 1 | S 2 | S 3 | S 4 | S 5
1
2
3
4
5
Avg
SD

## Exp-IV-NaOCl
Exp-IV (Comp 152-b) in 1%NaOCl for 24 hours: Linear Dimensional Changes
Method: Chesterman Travelling Microscope (Magnification10x, accuracy 0.02 mm)
Key |  |  |  |  | Locations | Thickness (mm) just before immersion
t = Time | [5 empty] | S 1 | S 2 | S 3 | S 4 | S 5
S = Sample |  |  |  |  | 1
Ch = Change |  |  |  |  | 2
Re = Reading |  |  |  |  | 3
Avg = Average |  |  |  |  | 4
P = Present |  |  |  |  | 5
mm = millimeter |  |  |  |  | Avg
[5 empty] | SD | [5 empty] | % Dimensional Changes
Date Re | Day | P Room temp | Time Re | min&hrs | t (min) | S 1 (mm) | S 2 (mm) | S 3 (mm) | S 4 (mm) | S 5 (mm) | S 1 | S 2 | S 3 | S 4 | S 5 | Average | SD
|  |  |  | 0 | 0 | 8.216 | 7.18 | 6.294 | 6.144 | 8.12 | 0 | 0 | 0 | 0 | 0 | 0 | 0
|  |  |  | 10 | 10 | 8.216 | 7.182 | 6.296 | 6.144 | 8.12 | 0 | 0.05202914 | 0.05310674 | 0 | 0 | 0.02102718 | 0.02879517
|  |  |  | 30 | 30 | 8.216 | 7.182 | 6.296 | 6.144 | 8.122 | 0 | 0.05202914 | 0.05310674 | 0 | 0.05291005 | 0.03160919 | 0.02885796
|  |  |  | 1 hr | 60 | 8.216 | 7.184 | 6.296 | 6.144 | 8.122 | 0 | 0.1040583 | 0.05310674 | 0 | 0.05291005 | 0.04201501 | 0.04365094
|  |  |  | 24 hrs | 1440 | 8.218 | 7.186 | 6.298 | 6.146 | 8.124 | 0.05208333 | 0.1560874 | 0.1062135 | 0.05162623 | 0.1058201 | 0.09436611 | 0.0438623
|  |  |  | Fixed Pin Reading |  | 4.376 | 3.336 | 2.528 | 2.27 | 4.34
|  |  |  | Original Length (mm) |  | 3.84 | 3.844 | 3.766 | 3.874 | 3.78
[5 empty] | Locations | Thickness (mm) immediately after 24 hrs
[6 empty] | S 1 | S 2 | S 3 | S 4 | S 5
1
2
3
4
5
Avg
SD

## Exp-V-DW
Exp-V (Comp 152-c) in DW for 24 hours: Linear Dimensional Changes
Method: Chesterman Travelling Microscope (Magnification10x, accuracy 0.02 mm)
Key |  |  |  |  | Locations | Thickness (mm) just before immersion
t = Time | [5 empty] | S 1 | S 2 | S 3 | S 4 | S 5
S = Sample |  |  |  |  | 1
Ch = Change |  |  |  |  | 2
Re = Reading |  |  |  |  | 3
Avg = Average |  |  |  |  | 4
P = Present |  |  |  |  | 5
mm = millimeter |  |  |  |  | Avg
[5 empty] | SD | [5 empty] | % Dimensional Changes
Date Re | Day | P Room temp | Time Re | min&hrs | t (min) | S 1 (mm) | S 2 (mm) | S 3 (mm) | S 4 (mm) | S 5 (mm) | S 1 | S 2 | S 3 | S 4 | S 5 | Average | SD
|  |  |  | 0 | 0 | 8.124 | 6.704 | 6.34 | 8.214 | 8.112 | 0 | 0 | 0 | 0 | 0 | 0 | 0
|  |  |  | 10 | 10 | 8.124 | 6.706 | 6.342 | 8.216 | 8.112 | 0 | 0.05104645 | 0.05007511 | 0.05035247 | 0 | 0.03029481 | 0.02765751
|  |  |  | 30 | 30 | 8.124 | 6.706 | 6.342 | 8.216 | 8.114 | 0 | 0.05104645 | 0.05007511 | 0.05035247 | 0.05012531 | 0.04031987 | 0.02254283
|  |  |  | 1 hr | 60 | 8.124 | 6.706 | 6.344 | 8.216 | 8.114 | 0 | 0.05104645 | 0.1001502 | 0.05035247 | 0.05012531 | 0.05033489 | 0.03541087
|  |  |  | 24 hrs | 1440 | 8.128 | 6.708 | 6.346 | 8.218 | 8.116 | 0.1021972 | 0.1020929 | 0.1502253 | 0.1007049 | 0.1002506 | 0.1110942 | 0.02189147
|  |  |  | Fixed Pin Reading |  | 4.21 | 2.786 | 2.346 | 4.242 | 4.122
|  |  |  | Original Length (mm) |  | 3.914 | 3.918 | 3.994 | 3.972 | 3.99
[5 empty] | Locations | Thickness (mm) immediately after 24 hrs
[6 empty] | S 1 | S 2 | S 3 | S 4 | S 5
1
2
3
4
5
Avg
SD

## Exp-V-NaOCl
Exp-V (Comp 152-c) in 1%NaOCl for 24 hours: Linear Dimensional Changes
Method: Chesterman Travelling Microscope (Magnification10x, accuracy 0.02 mm)
Key |  |  |  |  | Locations | Thickness (mm) just before immersion
t = Time | [5 empty] | S 1 | S 2 | S 3 | S 4 | S 5
S = Sample |  |  |  |  | 1
Ch = Change |  |  |  |  | 2
Re = Reading |  |  |  |  | 3
Avg = Average |  |  |  |  | 4
P = Present |  |  |  |  | 5
mm = millimeter |  |  |  |  | Avg
[5 empty] | SD | [5 empty] | % Dimensional Changes
Date Re | Day | P Room temp | Time Re | min&hrs | t (min) | S 1 (mm) | S 2 (mm) | S 3 (mm) | S 4 (mm) | S 5 (mm) | S 1 | S 2 | S 3 | S 4 | S 5 | Average | SD
|  |  |  | 0 | 0 | 6.224 | 6.482 | 6.422 | 6.472 | 8.424 | 0 | 0 | 0 | 0 | 0 | 0 | 0
|  |  |  | 10 | 10 | 6.226 | 6.482 | 6.424 | 6.472 | 8.426 | 0.0513347 | 0 | 0.05035247 | 0 | 0.05022602 | 0.03038264 | 0.02773875
|  |  |  | 30 | 30 | 6.226 | 6.484 | 6.424 | 6.472 | 8.426 | 0.0513347 | 0.05055612 | 0.05035247 | 0 | 0.05022602 | 0.04049386 | 0.02264085
|  |  |  | 1 hr | 60 | 6.226 | 6.484 | 6.426 | 6.472 | 8.426 | 0.0513347 | 0.05055612 | 0.1007049 | 0 | 0.05022602 | 0.05056435 | 0.03560737
|  |  |  | 24 hrs | 1440 | 6.228 | 6.484 | 6.428 | 6.474 | 8.428 | 0.1026694 | 0.05055612 | 0.1510574 | 0.05012531 | 0.100452 | 0.09097205 | 0.04224586
|  |  |  | Fixed Pin Reading |  | 2.328 | 2.526 | 2.45 | 2.482 | 4.442
|  |  |  | Original Length (mm) |  | 3.896 | 3.956 | 3.972 | 3.99 | 3.982
[5 empty] | Locations | Thickness (mm) immediately after 24 hrs
[6 empty] | S 1 | S 2 | S 3 | S 4 | S 5
1
2
3
4
5
Avg
SD