## swelling
| minute | dH2O | NaCl | CaCl2 | MgCl2 | FeCl3
| 30 | 1207 | 175 | 125 | 200 | 300
| 60 | 1150 | 200 | 225 | 266 | 400
| 90 | 1066 | 175 | 200 | 333 | 350
| 120 | 1050 | 150 | 200 | 333 | 300
| 150 | 1034 | 300 | 300 | 400 | 450
| 180 | 1000 | 325 | 250 | 300 | 450
| 240 | 935 | 200 | 350 | 233 | 400
| 300 | 883 | 200 | 250 | 226 | 400
| 360 | 850 | 175 | 200 | 300 | 350
| 420 | 800 | 225 | 250 | 266 | 350
Swelling ratio (%)= (Ws-Wd)/Wd*100%

## reswelling
| Water | reswelling | (ws1-wd1)/wd1*100
| Ws1 | 0.17 | 1033.3333
| Wd1 | 0.015 | 933
| Ws2 | 0.215 | 680
| Wd2 | 0.05 | 573
| Ws3 | 0.212 | 546
| Wd3 | 0.05
| Ws4 | 0.169
| Wd4 | 0.05
| Ws5 | 0.149
| Wd5 | 0.05
Wd and Ws are the weight of the dry and swollen samples, respectively
| NaCl | reswelling | (ws1-wd1)/wd1*100
| Ws2 | 0.115 | 339
| Wd2 | 0.023 | 308
| Ws3 | 0.101 | 265
| Wd3 | 0.023 | 256
| Ws4 | 0.094 | 213
| Wd4 | 0.023
| Ws5 | 0.082
| Wd5 | 0.023

## water retention
|  | Ws=0.36 | Wd=0.04
| hour |  | 30 degree | 50 degree | 80 degree
| 1 | 0.33 | 94 | 91 | 81
| 2 | 0.3 | 81.3 | 76 | 62
| 3 | 0.28 | 75 | 58 | 41
| 4 | 0.25 | 66 | 44 | 17
| 5 | 0.22 | 56 | 39.3 | 7
| 6 | 0.2 | 50 | 33 | 0
| 7 | 0.192 | 47.5 | 25
| 8 | 0.018 | 44 | 21
| 9 | 0.15 | 35 | 17
| 10 | 0.13 | 32 | 10
WR= water retention %
Wd=the weight of the dry sample
Ws=the weight of the swollen sample
WR(%)= (Wt-Wd)/(Ws-Wd)*100%