## Sheet1
Cu Bioleaching assays by A. ferrivorans
| Assay 1 |  |  |  | Assay 2 |  |  |  |  | Assay 2 |  |  |  |  | Figure 2
Days incubation | Cu M S1 | Cu M S2 | Cu M S3 |  | Days incubation | Cu M S1 | Cu M S2 | Cu M S3 |  | Days incubation | Cu M S1 | Cu M S2 | Cu M S3
0 | 0 | 0 | 0 |  | 0 | 0 | 0 | 0 |  | 0 | 0 | 0 | 0
5 | 77 | 72 | 73 |  | 5 | 67 | 76 | 73 |  | 5 | 77 | 72 | 73
10 | 120 | 121 | 112 |  | 10 | 120 | 119 | 114 |  | 10 | 120 | 121 | 112
15 | 180 | 201 | 212 |  | 15 | 183 | 195 | 201 |  | 15 | 180 | 201 | 212
20 | 215 | 214 | 222 |  | 20 | 221 | 196 | 203 |  | 20 | 215 | 214 | 222
25 | 160 | 158 | 158 |  | 25 | 153 | 155 | 161 |  | 25 | 160 | 158 | 158
28 | 159 | 164 | 161 |  | 28 | 154 | 160 | 169 |  | 28 | 159 | 164 | 161
Cu Bioleaching assays by A. ferroxidans
| Assay 1 |  |  |  | Assay 2 |  |  |  |  | Assay 2
Days incubation | Cu M S1 | Cu M S2 | Cu M S3 |  | Days incubation | Cu M S1 | Cu M S2 | Cu M S3 |  | Days incubation | Cu M S1 | Cu M S2 | Cu M S3
0 | 0 | 0 | 0 |  | 0 | 0 | 0 | 0 |  | 0 | 0 | 0 | 0
5 | 70 | 66 | 68 |  | 5 | 73 | 72 | 70 |  | 5 | 74 | 67 | 72
10 | 142 | 130 | 126 |  | 10 | 136 | 135 | 141 |  | 10 | 140 | 133 | 139
15 | 202 | 210 | 206 |  | 15 | 199 | 198 | 204 |  | 15 | 205 | 198 | 198
20 | 209 | 198 | 206 |  | 20 | 202 | 207 | 203 |  | 20 | 211 | 209 | 202
25 | 178 | 186 | 198 |  | 25 | 180 | 186 | 184 |  | 25 | 177 | 186 | 178
28 | 190 | 194 | 191 |  | 28 | 196 | 191 | 202 |  | 28 | 201 | 204 | 193
Cu Bioleaching assays by A. ferroxidans + A. ferrivorans
| Assay 1 |  |  |  | Assay 2 |  |  |  |  | Assay 2
Days incubation | Cu M S1 | Cu M S2 | Cu M S3 |  | Days incubation | Cu M S1 | Cu M S2 | Cu M S3 |  | Days incubation | Cu M S1 | Cu M S2 | Cu M S3
0 | 0 | 0 | 0 |  | 0 | 0 | 0 | 0 |  | 0 | 0 | 0 | 0
5 | 99 | 96 | 95 |  | 5 | 103 | 98 | 100 |  | 5 | 99 | 102 | 102
10 | 208 | 212 | 217 |  | 10 | 211 | 209 | 203 |  | 10 | 203 | 219 | 199
15 | 221 | 218 | 225 |  | 15 | 216 | 222 | 218 |  | 15 | 209 | 214 | 213
20 | 220 | 215 | 209 |  | 20 | 223 | 216 | 220 |  | 20 | 119 | 216 | 214
25 | 159 | 173 | 168 |  | 25 | 165 | 154 | 162 |  | 25 | 163 | 167 | 160
28 | 172 | 175 | 173 |  | 28 | 169 | 176 | 170 |  | 28 | 160 | 172 | 164
Cu Bioleaching assays Control
| Assay 1 |  |  |  | Assay 2 |  |  |  |  | Assay 2
Days incubation | Cu M S1 | Cu M S2 | Cu M S3 |  | Days incubation | Cu M S1 | Cu M S2 | Cu M S3 |  | Days incubation | Cu M S1 | Cu M S2 | Cu M S3
0 | 0 | 0 | 0 |  | 0 | 0 | 0 | 0 |  | 0 | 0 | 0 | 0
5 | 0 | 0 | 0 |  | 5 | 0 | 0 | 0 |  | 5 | 0 | 0 | 0
10 | 5 | 7 | 8 |  | 10 | 3 | 3 | 4 |  | 10 | 0 | 4 | 6
15 | 12 | 13 | 12 |  | 15 | 13 | 11 | 15 |  | 15 | 10 | 9 | 16
20 | 20 | 20 | 22 |  | 20 | 19 | 23 | 17 |  | 20 | 22 | 19 | 23
25 | 19 | 22 | 21 |  | 25 | 22 | 20 | 22 |  | 25 | 19 | 24 | 24
28 | 20 | 22 | 20 |  | 28 | 17 | 18 | 23 |  | 28 | 23 | 25 | 22
Figure 3
PCB density | A. ferroxidans S1 | A. ferroxidans S2 | A. ferroxidans S3 | A. ferrivorans s1 | A. ferrivorans s2 | A. ferrivorans S3 | A. ferroxidans +A. ferrivorans S1 | A. ferroxidans +A. ferrivorans S2 | A. ferroxidans +A. ferrivorans S3 | Control S1 | Control 21 | Control S3
0.5% | 91 | 94 | 96 | 97 | 96 | 96 | 95 | 94 | 96 | 2 | 2 | 2
1% | 92 | 93 | 90 | 92 | 98 | 96 | 94 | 96 | 96 | 3 | 4 | 2
2.5% | 61 | 59 | 58 | 61 | 62 | 61 | 68 | 70 | 69 | 4 | 5 | 5
5% | 23 | 26 | 26 | 20 | 18 | 20 | 21 | 20 | 23 | 8 | 6 | 7
Sample 1 N-dodecanoyl-DL-homoserine lactone (C16H29NO3 | [5 empty] | Sample 2 N-dodecanoyl-DL-homoserine lactone (C16H29NO3 | [6 empty] | Sample 3 N-dodecanoyl-DL-homoserine lactone (C16H29NO3 | [6 empty] | Figure 4
Bioleaching agent | Ground PCB % W/V | [5 empty] | Bioleaching agent | Ground PCB % W/V |  |  |  |  | Bioleaching agent | Ground PCB % W/V
| 0.5% | 1% | 2.5% | 5% |  |  |  | 0.5% | 1% | 2.5% | 5% |  |  | 0.5% | 1% | 2.5% | 5%
A. ferroxidans | 91 | 92 | 76 | 32 |  |  | A. ferroxidans | 95 | 93 | 72 | 35 |  | A. ferroxidans | 92 | 90 | 76 | 32
Control A. ferroxidans | 93 | 89 | 59 | 27 |  |  | Control A. ferroxidans | 89 | 92 | 61 | 22 |  | Control A. ferroxidans | 90 | 93 | 57 | 28
A. ferrivorans | 91 | 93 | 80 | 38 |  |  | A. ferrivorans | 93 | 90 | 82 | 33 |  | A. ferrivorans | 90 | 96 | 80 | 37
Control A. ferrivorans | 89 | 90 | 63 | 18 |  |  | Control A. ferrivorans | 85 | 93 | 59 | 21 |  | Control A. ferrivorans | 87 | 92 | 63 | 19
A. ferroxidans +A. ferrivorans | 97 | 99 | 76 | 44 |  |  | A. ferroxidans +A. ferrivorans | 94 | 96 | 80 | 39 |  | A. ferroxidans +A. ferrivorans | 98 | 97 | 74 | 46
Control ferroxidans +A. ferrivorans | 95 | 95 | 57 | 21 |  |  | Control ferroxidans +A. ferrivorans | 92 | 91 | 57 | 22 |  | Control ferroxidans +A. ferrivorans | 93 | 96 | 57 | 20
Sample 1 N-(3-Hydroxytetradecanoyl)-DL-homoserine lactone (C18 H33NO4) | [5 empty] | Sample 2 N-(3-Hydroxytetradecanoyl)-DL-homoserine lactone (C18 H33NO4) | [6 empty] | Sample 3 N-(3-Hydroxytetradecanoyl)-DL-homoserine lactone (C18 H33NO4)
Bioleaching agent | Ground PCB % W/V |  |  |  |  | Bioleaching agent | Ground PCB % W/V | [5 empty] | Bioleaching agent | Ground PCB % W/V
| 0.5% | 1% | 2.5% | 5% |  |  | 0.5% | 1% | 2.5% | 5% |  |  |  | 0.5% | 1% | 2.5% | 5%
A. ferroxidans | 91 | 90 | 50 | 28 |  | A. ferroxidans | 88 | 91 | 53 | 27 |  |  | A. ferroxidans | 92 | 90 | 49 | 29
Control A. ferroxidans | 93 | 94 | 57 | 26 |  | Control A. ferroxidans | 90 | 96 | 60 | 27 |  |  | Control A. ferroxidans | 92 | 95 | 59 | 25
A. ferrivorans | 73 | 89 | 64 | 25 |  | A. ferrivorans | 78 | 87 | 62 | 23 |  |  | A. ferrivorans | 75 | 86 | 64 | 21
Control A. ferrivorans | 86 | 93 | 63 | 29 |  | Control A. ferrivorans | 90 | 92 | 60 | 21 |  |  | Control A. ferrivorans | 88 | 92 | 62 | 20
A. ferroxidans +A. ferrivorans | 85 | 92 | 63 | 22 |  | A. ferroxidans +A. ferrivorans | 84 | 91 | 50 | 14 |  |  | A. ferroxidans +A. ferrivorans | 85 | 91 | 52 | 17
Control ferroxidans +A. ferrivorans | 95 | 91 | 62 | 15 |  | Control ferroxidans +A. ferrivorans | 91 | 92 | 59 | 20 |  |  | Control ferroxidans +A. ferrivorans | 93 | 95 | 56 | 24
| PCB size 250 um | [7 empty] | PCB size 500 um | [7 empty] | PCB size 1000 um | [5 empty] | Fig. 5
| Absorbance S1 | Bioleching CU S1 | Absorbance S2 | Bioleching CU S2 | Absorbance S3 | Bioleching CU S3 |  |  | Absorbance S1 | Bioleching CU S1 | Absorbance S2 | Bioleching CU S2 | Absorbance S3 | Bioleching CU S3 |  |  | Absorbance S1 | Bioleching CU S1 | Absorbance S2 | Bioleching CU S2 | Absorbance S3 | Bioleching CU S3
A. ferrivorans | 0.768 | 66 | 0.801 | 67 | 0.789 | 68 |  | A. ferrivorans | 0.661 | 57 | 0.643 | 55 | 0.649 | 56 |  | A. ferrivorans | 0.49 | 30 | 0.61 | 25 | 0.52 | 33
Control A. ferrivorans | 0.5 | 40 | 0.53 | 35 | 0.59 | 41 |  | Control A. ferrivorans | 0.495 | 35 | 0.52 | 32 | 0.489 | 33 |  | Control A. ferrivorans | 0.46 | 17 | 0.5 | 19 | 0.61 | 18
A. Ferrooxidans | 0.91 | 55 | 0.86 | 62 | 0.91 | 57 |  | A. Ferrooxidans | 0.64 | 44 | 0.71 | 42 | 0.71 | 43 |  | A. Ferrooxidans | 0.54 | 25 | 0.6 | 29 | 0.48 | 25
Control A. Ferrooxidans | 0.64 | 36 | 0.67 | 35 | 0.64 | 36 |  | Control A. Ferrooxidans | 0.54 | 28 | 0.61 | 31 | 0.55 | 30 |  | Control A. Ferrooxidans | 0.39 | 20 | 0.39 | 18 | 0.44 | 26
Figure 6
Assay 1 |  |  |  |  | Assay 2 |  |  |  |  | Assay 3
Bioleaching Agent | Au Bioleaching % S1 | Au Bioleaching % S2 | Au Bioleaching % S3 |  | Bioleaching Agent | Au Bioleaching % S1 | Au Bioleaching % S2 | Au Bioleaching % S3 |  | Bioleaching Agent | Au Bioleaching % S1 | Au Bioleaching % S2 | Au Bioleaching % S3
P. Putida | 45 | 46 | 42 |  | P. Putida | 45 | 46 | 42 |  | P. Putida | 47 | 45 | 43
P. Putida + C14H25NO3 C16H27NO4 | 51 | 50 | 55 |  | P. Putida + C14H25NO3 C16H27NO4 | 51 | 50 | 55 |  | P. Putida + C14H25NO3 C16H27NO4 | 52 | 49 | 50
P. fluorescens | 33 | 30 | 29 |  | P. fluorescens | 33 | 30 | 29 |  | P. fluorescens | 35 | 32 | 28
P. fluorescens + C14H25NO3 C16H27NO4 | 47 | 49 | 49 |  | P. fluorescens + C14H25NO3 C16H27NO4 | 47 | 49 | 49 |  | P. fluorescens + C14H25NO3 C16H27NO4 | 47 | 49 | 46