## Sheet1
CIELAB76 calc.data |  |  | ΔE changes over time with staining
group |  | 1 | 2 | 3 | 4 | 5 | 6 | 7 | 8 | 9 | 10
ΔE After 1st staining | Test surface | 9.81 | 10.72 | 7.91 | 7.34 | 10.92 | 8.81 | 10.02 | 10.69 | 8.4 | 11.16
| Control surface | 2.8 | 6.81 | 2.45 | 5.31 | 3.26 | 7.26 | 6.25 | 8.06 | 1.71 | 6.39
ΔE After 2nd staining | Test surface | 10.62 | 11.87 | 7.83 | 7.49 | 11.79 | 8.36 | 10.9 | 9.58 | 9.18 | 6.78
| Control surface | 2.71 | 7.83 | 3.16 | 5.14 | 3.65 | 6.36 | 6.13 | 6.82 | 3.3 | 6
ΔE After 3rd staining | Test surface | 10.4 | 12.69 | 9.69 | 8.17 | 12.51 | 8.25 | 11.03 | 9.02 | 9.01 | 11.79
| Control surface | 3 | 9.85 | 3.36 | 6.11 | 4.43 | 5.05 | 5.47 | 8.12 | 2.44 | 6.51
ΔE After 4th staining | Test surface | 11.14 | 12.06 | 9.41 | 8.98 | 12.73 | 10.43 | 11.23 | 11.33 | 9.97 | 11.29
| Control surface | 3.26 | 11.81 | 3.89 | 5.36 | 6.04 | 4.76 | 6.16 | 7.42 | 3.74 | 6.5
L change due to bleaching
group |  | 1 | 2 | 3 | 4 | 5 | 6 | 7 | 8 | 9 | 10
L at stained baseline | Test surface | -0.7 | -0.3 | -3.8 | -1.2 | 3.2 | -1.6 | -0.7 | -3.3 | -3.6 | 3.3
| Control surface | 8.6 | 2 | 0.6 | 1.5 | 1.3 | 0.2 | -7.7 | 1.2 | -1.8 | -1
L After bleaching1 | Test surface | 5.8 | 7 | 1.4 | 4.3 | 9 | 6.1 | 4.1 | 0.8 | 0.9 | 7.8
| Control surface | 9.6 | 8.6 | 4.2 | 4.4 | 8 | 7.7 | 3.6 | 3.6 | 3 | 3.4
L After bleaching2 | Test surface | 5.9 | 8.9 | 3.3 | 7.5 | 8.4 | 8.7 | 5.1 | 3 | 4.4 | 9.9
| Control surface | 8.5 | 9.7 | 6.6 | 7.4 | 9.3 | 9.4 | 7 | 5.7 | 4.1 | 4.3
ΔE changes due to bleaching
group |  | 1 | 2 | 3 | 4 | 5 | 6 | 7 | 8 | 9 | 10
ΔE bleaching 1 | Test surface | 8.58 | 7.74 | 5.65 | 4.48 | 8.15 | 6.96 | 5.03 | 5.09 | 6.25 | 8.36
| Control surface | 2.79 | 8.51 | 3.91 | 4.94 | 6.87 | 6.37 | 2.32 | 2.53 | 4.28 | 3.27
ΔE bleaching 2 | Test surface | 8.53 | 9.82 | 7.82 | 7.6 | 7.51 | 10.58 | 7.54 | 8.45 | 8.29 | 11.25
| Control surface | 2.61 | 11.02 | 5.6 | 6.97 | 8.27 | 8.73 | 5.9 | 4.97 | 5.12 | 3.72