## Figure 1
Figure 1
NiO-NPs
Length
2 | 2141.569 | 156.616 | 131.519 | 170.333 | -40.601 | 105.762
3 | 2817.854 | 140.708 | 99.549 | 195.049 | -102.265 | 109.887
4 | 4395.852 | 170.631 | 135.047 | 211.722 | -45 | 125.385
5 | 2479.711 | 155.43 | 126.367 | 189 | 35.218 | 220.919
6 | 1690.712 | 143.933 | 111 | 180.286 | -94.086 | 149.012
7 | 1239.856 | 131.145 | 111 | 157.8 | -78.69 | 108.269
136.539
CuO
1 | 455.255 | 148.426 | 96.046 | 214.121 | 13.134 | 165.623
2 | 346.861 | 137.464 | 97.351 | 174 | -129.806 | 125.972
3 | 173.43 | 132.346 | 110 | 176.427 | -52.125 | 61.3
4 | 252.919 | 133.703 | 82 | 195.17 | 17.354 | 90.124
5 | 440.802 | 148.261 | 114.14 | 188 | -21.448 | 161.738
6 | 368.54 | 172.884 | 134.96 | 250 | -126.87 | 134.409
123.1943
NiO/CuO
1 | 199.256 | 80.211 | 65.6 | 97.899 | -65.225 | 73.799
2 | 185.972 | 79.507 | 68.222 | 88.704 | -48.013 | 69.345
3 | 166.047 | 79.033 | 54.5 | 102.5 | -85.236 | 62.067
4 | 152.763 | 68.18 | 48.091 | 80.909 | -33.69 | 55.753
5 | 152.763 | 75.609 | 53 | 97 | -90 | 56.698
6 | 166.047 | 80.123 | 59 | 96.083 | -94.764 | 62.067
7 | 192.614 | 117.768 | 97.286 | 136.429 | -30.256 | 71.607
8 | 265.675 | 106.803 | 81 | 132.225 | 158.749 | 99.547
9 | 272.317 | 70.85 | 48 | 95.2 | -2.862 | 103.216
72.67767

## Figure 2
Figure 2
CuO |  | NiO |  | NiO/CuO |  | Debye –Scherer’s formula
20 | 40 | 20.0001 | 42 | 20 | 42 |  |  | D=Kλ/(β cos θ) |  |  |  | D=Kλ/(β cos θ)
20.1 | 58 | 20.02042 | 26 | 20.1 | 26 | [6 empty] | k= 0.94
20.2 | 64 | 20.04074 | 35 | 20.2 | 35 |  |  | 2theta | FWHM | Crysatlline size (nm) | Average crytalite size (nm) | λ= 0.15406
20.3 | 59 | 20.06106 | 30 | 20.3 | 30
20.4 | 60 | 20.08138 | 35 | 20.4 | 35
20.5 | 60 | 20.10171 | 33 | 20.5 | 33 | CuO | 32.5 | 32.64597 | 0.65953 | 13.10912
20.6 | 45 | 20.12203 | 26 | 20.6 | 26 |  |  | 35.09926 | 0.78684 | 11.05995
20.7 | 58 | 20.14235 | 27 | 20.7 | 27 |  |  | 38.5034 | 0.72815 | 12.07011 | 13.86112
20.8 | 60 | 20.16267 | 38 | 20.8 | 38 |  |  | 48.6032 | 0.57545 | 15.82077
20.9 | 50 | 20.18299 | 29 | 20.9 | 29 |  |  | 53.62367 | 0.62846 | 14.79306
21 | 55 | 20.20331 | 37 | 21 | 37 |  |  | 58.71593 | 0.55029 | 17.29994
21.1 | 65 | 20.22363 | 36 | 21.1 | 36 |  |  | 60.7059 | 0.74683 | 12.87489
21.2 | 76 | 20.24395 | 26 | 21.2 | 26 | composite
21.3 | 64 | 20.26428 | 23 | 21.3 | 23
21.4 | 67 | 20.2846 | 28 | 21.4 | 28 |  |  | 32.58659 | 0.7549 | 11.45125
21.5 | 64 | 20.30492 | 29 | 21.5 | 29 |  |  | 34.45025 | 0.78971 | 11.00023
21.6 | 52 | 20.32524 | 34 | 21.6 | 34 |  |  | 37.49636 | 0.60796 | 14.41261 | 12.89696
21.7 | 75 | 20.34556 | 29 | 21.7 | 29 |  |  | 42.66867 | 0.65649 | 13.56881
21.8 | 69 | 20.36588 | 28 | 21.8 | 28 |  |  | 44.7274 | 0.99217 | 9.042998
21.9 | 65 | 20.3862 | 35 | 21.9 | 35 |  |  | 48.18016 | 0.70201 | 12.94707
22 | 60 | 20.40652 | 24 | 22 | 24 |  |  | 53.49719 | 0.57907 | 16.04585
22.1 | 66 | 20.42685 | 34 | 22.1 | 34 |  |  | 54.62725 | 0.66453 | 14.05285
22.2 | 71 | 20.44717 | 40 | 22.2 | 40 |  |  | 62.33738 | 0.71561 | 13.55093
22.3 | 58 | 20.46749 | 37 | 22.3 | 37
22.4 | 45 | 20.48781 | 37 | 22.4 | 37 | NiO
22.5 | 49 | 20.50813 | 25 | 22.5 | 25 |  |  | 31.78556 | 0.25108 | 34.3601
22.6 | 56 | 20.52845 | 33 | 22.6 | 33 |  |  | 34.44158 | 0.24355 | 35.66737
22.7 | 68 | 20.54877 | 19 | 22.7 | 19 |  |  | 36.27037 | 0.28269 | 30.88573 | 30.50235
22.8 | 67 | 20.56909 | 35 | 22.8 | 35 |  |  | 47.56713 | 0.35949 | 25.223
22.9 | 57 | 20.58942 | 34 | 22.9 | 34 |  |  | 56.62978 | 0.35734 | 26.37554
23 | 74 | 20.60974 | 31 | 23 | 31
23.1 | 60 | 20.63006 | 34 | 23.1 | 34
23.2 | 50 | 20.65038 | 29 | 23.2 | 29
23.3 | 48 | 20.6707 | 36 | 23.3 | 36
23.4 | 72 | 20.69102 | 36 | 23.4 | 36
23.5 | 38 | 20.71134 | 30 | 23.5 | 30
23.6 | 64 | 20.73166 | 22 | 23.6 | 22
23.7 | 64 | 20.75198 | 35 | 23.7 | 35
23.8 | 64 | 20.77231 | 35 | 23.8 | 35
23.9 | 67 | 20.79263 | 35 | 23.9 | 35
23.95 | 67 | 20.81295 | 32 | 23.95 | 32
24 | 54 | 20.83327 | 26 | 24 | 26
24.1 | 55 | 20.85359 | 25 | 24.1 | 25
24.2 | 45 | 20.87391 | 36 | 24.2 | 36
24.3 | 64 | 20.89423 | 24 | 24.3 | 24
24.4 | 72 | 20.91455 | 25 | 24.4 | 25
24.5 | 61 | 20.93488 | 24 | 24.5 | 24
24.6 | 62 | 20.9552 | 21 | 24.6 | 21
24.7 | 57 | 20.97552 | 27 | 24.7 | 27
24.8 | 68 | 20.99584 | 36 | 24.8 | 36
24.9 | 65 | 21.01616 | 26 | 24.9 | 26
25 | 54 | 21.03648 | 36 | 25 | 36
25.1 | 65 | 21.0568 | 32 | 25.1 | 32
25.2 | 65 | 21.07712 | 29 | 25.2 | 29
25.3 | 50 | 21.09745 | 33 | 25.3 | 33
25.4 | 64 | 21.11777 | 29 | 25.4 | 29
25.5 | 51 | 21.13809 | 24 | 25.5 | 24
25.6 | 51 | 21.15841 | 35 | 25.6 | 35
25.7 | 50 | 21.17873 | 32 | 25.7 | 32
25.8 | 68 | 21.19905 | 32 | 25.8 | 32
25.9 | 62 | 21.21937 | 39 | 25.9 | 39
26 | 48 | 21.23969 | 34 | 26 | 34
26.1 | 62 | 21.26002 | 28 | 26.1 | 28
26.2 | 44 | 21.28034 | 38 | 26.2 | 38
26.3 | 53 | 21.30066 | 31 | 26.3 | 31
26.4 | 57 | 21.32098 | 40 | 26.4 | 40
26.5 | 58 | 21.3413 | 30 | 26.5 | 30
26.6 | 72 | 21.36162 | 26 | 26.6 | 26
26.7 | 59 | 21.38194 | 17 | 26.7 | 17
26.8 | 66 | 21.40226 | 40 | 26.8 | 40
26.9 | 75 | 21.42258 | 31 | 26.9 | 31
27 | 76 | 21.44291 | 36 | 27 | 36
27.1 | 52 | 21.46323 | 24 | 27.1 | 24
27.2 | 76 | 21.48355 | 25 | 27.2 | 25
27.3 | 76 | 21.50387 | 20 | 27.3 | 20
27.4 | 48 | 21.52419 | 27 | 27.4 | 27
27.5 | 60 | 21.54451 | 34 | 27.5 | 34
27.6 | 51 | 21.56483 | 28 | 27.6 | 28
27.7 | 65 | 21.58515 | 28 | 27.7 | 28
27.8 | 57 | 21.60548 | 25 | 27.8 | 25
27.9 | 60 | 21.6258 | 26 | 27.9 | 26
28 | 70 | 21.64612 | 40 | 28 | 40
28.1 | 64 | 21.66644 | 28 | 28.1 | 28
28.2 | 65 | 21.68676 | 35 | 28.2 | 35
28.3 | 61 | 21.70708 | 27 | 28.3 | 27
28.4 | 61 | 21.7274 | 29 | 28.4 | 29
28.5 | 62 | 21.74772 | 34 | 28.5 | 34
28.6 | 62 | 21.76805 | 28 | 28.6 | 28
28.7 | 48 | 21.78837 | 33 | 28.7 | 28
28.8 | 66 | 21.80869 | 33 | 28.8 | 25
28.9 | 76 | 21.82901 | 30 | 28.9 | 26
29 | 64 | 21.84933 | 18 | 29 | 40
29.1 | 62 | 21.86965 | 20 | 29.1 | 28
29.2 | 51 | 21.88997 | 23 | 29.2 | 35
29.3 | 64 | 21.91029 | 24 | 29.3 | 27
29.4 | 60 | 21.93061 | 25 | 29.4 | 29
29.5 | 67 | 21.95094 | 26 | 29.5 | 34
29.6 | 66 | 21.97126 | 27 | 29.6 | 28
29.7 | 61 | 21.99158 | 37 | 29.7 | 28
29.8 | 77 | 22.0119 | 24 | 29.8 | 25
29.9 | 67 | 22.03222 | 38 | 29.9 | 26
30 | 66 | 22.05254 | 32 | 30 | 40
30.1 | 70 | 22.07286 | 32 | 30.1 | 28
30.2 | 46 | 22.09318 | 20 | 30.2 | 35
30.3 | 59 | 22.11351 | 26 | 30.3 | 27
30.4 | 57 | 22.13383 | 23 | 30.4 | 29
30.5 | 67 | 22.15415 | 27 | 30.5 | 34
30.6 | 64 | 22.17447 | 22 | 30.6 | 48
30.7 | 60 | 22.19479 | 31 | 30.7 | 43
30.8 | 60 | 22.21511 | 31 | 30.8 | 42
30.9 | 62 | 22.23543 | 29 | 30.9 | 35
31 | 48 | 22.25575 | 27 | 31 | 48
31.1 | 61 | 22.27608 | 32 | 31.1 | 50
31.2 | 57 | 22.2964 | 33 | 31.2 | 46
31.3 | 67 | 22.31672 | 28 | 31.3 | 47
31.5 | 51 | 22.33704 | 26 | 31.5 | 43
31.7 | 62 | 22.35736 | 25 | 31.7 | 42
31.9 | 60 | 22.37768 | 23 | 31.9 | 41
32.1 | 64 | 22.398 | 27 | 32.1 | 73
32.2 | 75 | 22.41832 | 25 | 32.2 | 89
32.3 | 80 | 22.43865 | 22 | 32.3 | 97
32.4 | 85 | 22.45897 | 24 | 32.4 | 138
32.5 | 90 | 22.47929 | 23 | 32.5 | 144
32.6 | 100 | 22.49961 | 33 | 32.6 | 158
32.7 | 100 | 22.51993 | 21 | 32.7 | 132
32.8 | 90 | 22.54025 | 26 | 32.8 | 112
32.9 | 85 | 22.56057 | 27 | 32.9 | 95
33 | 80 | 22.58089 | 21 | 33 | 89
33.1 | 75 | 22.60121 | 26 | 33.1 | 73
33.2 | 58 | 22.62154 | 29 | 33.2 | 65
33.3 | 64 | 22.64186 | 25 | 33.3 | 60
33.4 | 59 | 22.66218 | 29 | 33.4 | 43
33.5 | 70 | 22.6825 | 25 | 33.5 | 42
33.6 | 70 | 22.70282 | 27 | 33.6 | 35
33.7 | 74 | 22.72314 | 28 | 33.7 | 44
33.8 | 58 | 22.74346 | 31 | 33.8 | 42
33.9 | 60 | 22.76378 | 26 | 33.9 | 65
34 | 50 | 22.78411 | 31 | 34 | 75
34.1 | 55 | 22.80443 | 23 | 34.1 | 80
34.2 | 45 | 22.82475 | 32 | 34.2 | 90
34.3 | 59 | 22.84507 | 21 | 34.3 | 100
34.4 | 66 | 22.86539 | 25 | 34.4 | 110
34.5 | 75 | 22.88571 | 28 | 34.5 | 109
34.6 | 150 | 22.90603 | 34 | 34.6 | 114
34.7 | 170 | 22.92635 | 28 | 34.7 | 96
34.8 | 190 | 22.94668 | 32 | 34.8 | 74
34.9 | 210 | 22.967 | 22 | 34.9 | 62
35 | 230 | 22.98732 | 29 | 35 | 60
35.1 | 250 | 23.00764 | 20 | 35.1 | 55
35.2 | 230 | 23.02796 | 20 | 35.2 | 46
35.3 | 210 | 23.04828 | 29 | 35.3 | 39
35.4 | 190 | 23.0686 | 31 | 35.4 | 32
35.5 | 170 | 23.08892 | 28 | 35.5 | 37
35.6 | 150 | 23.10925 | 25 | 35.6 | 35
35.7 | 74 | 23.12957 | 30 | 35.7 | 38
35.8 | 58 | 23.14989 | 34 | 35.8 | 30
35.9 | 60 | 23.17021 | 29 | 35.9 | 32
36 | 50 | 23.19053 | 37 | 36 | 31
36.1 | 55 | 23.21085 | 41 | 36.1 | 28
36.2 | 78 | 23.23117 | 24 | 36.2 | 25
36.3 | 75 | 23.25149 | 27 | 36.3 | 27
36.4 | 74 | 23.27181 | 29 | 36.4 | 28
36.5 | 58 | 23.29214 | 26 | 36.5 | 25
36.6 | 60 | 23.31246 | 29 | 36.6 | 28
36.7 | 65 | 23.33278 | 25 | 36.7 | 30
36.8 | 55 | 23.3531 | 23 | 36.8 | 31
36.9 | 59 | 23.37342 | 20 | 36.9 | 25
37 | 66 | 23.39374 | 28 | 37 | 64
37.1 | 75 | 23.41406 | 19 | 37.1 | 92
37.2 | 76 | 23.43438 | 29 | 37.2 | 89
37.3 | 52 | 23.45471 | 34 | 37.3 | 119
37.4 | 76 | 23.47503 | 32 | 37.4 | 170
37.5 | 76 | 23.49535 | 21 | 37.5 | 169
37.6 | 48 | 23.51567 | 16 | 37.6 | 143
37.7 | 55 | 23.53599 | 24 | 37.7 | 128
37.8 | 51 | 23.55631 | 18 | 37.8 | 81
37.9 | 85 | 23.57663 | 20 | 37.9 | 84
38 | 100 | 23.59695 | 28 | 38 | 65
38.1 | 130 | 23.61728 | 19 | 38.1 | 63
38.2 | 150 | 23.6376 | 16 | 38.2 | 60
38.3 | 170 | 23.65792 | 23 | 38.3 | 55
38.4 | 190 | 23.67824 | 27 | 38.4 | 45
38.5 | 210 | 23.69856 | 27 | 38.5 | 43
38.6 | 190 | 23.71888 | 27 | 38.6 | 40
38.7 | 170 | 23.7392 | 18 | 38.7 | 39
38.8 | 150 | 23.75952 | 27 | 38.8 | 35
38.9 | 130 | 23.77985 | 28 | 38.9 | 43
39 | 100 | 23.80017 | 25 | 39 | 44
39.1 | 85 | 23.82049 | 29 | 39.1 | 40
39.2 | 74 | 23.84081 | 19 | 39.2 | 41
39.3 | 58 | 23.86113 | 30 | 39.3 | 42
39.4 | 60 | 23.88145 | 26 | 39.4 | 38
39.5 | 50 | 23.90177 | 27 | 39.5 | 39
39.6 | 55 | 23.92209 | 35 | 39.6 | 38
39.7 | 65 | 23.94241 | 19 | 39.7 | 45
39.8 | 76 | 23.96274 | 29 | 39.8 | 43
39.9 | 64 | 23.98306 | 24 | 39.9 | 45
40 | 67 | 24.00338 | 22 | 40 | 44
40.1 | 64 | 24.0237 | 36 | 40.1 | 42
40.2 | 52 | 24.04402 | 15 | 40.2 | 43
40.3 | 75 | 24.06434 | 22 | 40.3 | 42
40.4 | 69 | 24.08466 | 30 | 40.4 | 35
40.5 | 65 | 24.10498 | 21 | 40.5 | 44
40.6 | 60 | 24.12531 | 25 | 40.6 | 42
40.7 | 66 | 24.14563 | 23 | 40.7 | 49
40.8 | 71 | 24.16595 | 34 | 40.8 | 43
40.9 | 58 | 24.18627 | 27 | 40.9 | 42
41 | 45 | 24.20659 | 19 | 41 | 35
41.1 | 49 | 24.22691 | 28 | 41.1 | 44
41.2 | 56 | 24.24723 | 29 | 41.2 | 42
41.3 | 68 | 24.26755 | 22 | 41.3 | 49
41.4 | 67 | 24.28788 | 20 | 41.4 | 37
41.5 | 57 | 24.3082 | 15 | 41.5 | 43
41.6 | 74 | 24.32852 | 26 | 41.6 | 39
41.7 | 60 | 24.34884 | 28 | 41.7 | 42
41.8 | 50 | 24.36916 | 29 | 41.8 | 41
41.9 | 48 | 24.38948 | 21 | 41.9 | 40
42 | 72 | 24.4098 | 15 | 42 | 48
42.1 | 38 | 24.43012 | 24 | 42.1 | 43
42.2 | 64 | 24.45044 | 18 | 42.2 | 42
42.3 | 64 | 24.47077 | 25 | 42.3 | 74
42.4 | 64 | 24.49109 | 27 | 42.4 | 80
42.5 | 67 | 24.51141 | 28 | 42.5 | 95
42.6 | 67 | 24.53173 | 26 | 42.6 | 110
42.7 | 54 | 24.55205 | 22 | 42.7 | 100
42.8 | 55 | 24.57237 | 21 | 42.8 | 95
42.9 | 45 | 24.59269 | 22 | 42.9 | 85
43 | 64 | 24.61301 | 21 | 43 | 75
43.1 | 72 | 24.63334 | 24 | 43.1 | 65
43.2 | 61 | 24.65366 | 15 | 43.2 | 43
43.3 | 62 | 24.67398 | 30 | 43.3 | 42
43.4 | 57 | 24.6943 | 19 | 43.4 | 39
43.5 | 68 | 24.71462 | 37 | 43.5 | 50
43.6 | 64 | 24.73494 | 23 | 43.6 | 46
43.7 | 52 | 24.75526 | 27 | 43.7 | 47
43.8 | 75 | 24.77558 | 24 | 43.8 | 43
43.9 | 69 | 24.79591 | 26 | 43.9 | 42
44 | 65 | 24.81623 | 18 | 44 | 41
44.1 | 60 | 24.83655 | 17 | 44.1 | 40
44.2 | 66 | 24.85687 | 22 | 44.2 | 50
44.3 | 60 | 24.87719 | 23 | 44.3 | 55
44.4 | 58 | 24.89751 | 27 | 44.4 | 60
44.5 | 45 | 24.91783 | 22 | 44.5 | 65
44.6 | 49 | 24.93815 | 22 | 44.6 | 70
44.7 | 56 | 24.95848 | 29 | 44.7 | 75
44.8 | 68 | 24.9788 | 24 | 44.8 | 72
44.9 | 67 | 24.99912 | 24 | 44.9 | 65
45 | 57 | 25.01944 | 19 | 45 | 55
45.1 | 74 | 25.03976 | 32 | 45.1 | 55
45.2 | 60 | 25.06008 | 19 | 45.2 | 50
45.3 | 50 | 25.0804 | 21 | 45.3 | 45
45.4 | 72 | 25.10072 | 22 | 45.4 | 40
45.5 | 38 | 25.12104 | 25 | 45.5 | 55
45.6 | 68 | 25.14137 | 19 | 45.6 | 54
45.7 | 67 | 25.16169 | 22 | 45.7 | 55
45.8 | 57 | 25.18201 | 27 | 45.8 | 45
45.9 | 74 | 25.20233 | 24 | 45.9 | 45
46 | 60 | 25.22265 | 17 | 46 | 38
46.1 | 50 | 25.24297 | 22 | 46.1 | 40
46.2 | 48 | 25.26329 | 19 | 46.2 | 39
46.3 | 72 | 25.28361 | 18 | 46.3 | 35
46.4 | 40 | 25.30394 | 26 | 46.4 | 36
46.5 | 45 | 25.32426 | 30 | 46.5 | 33
46.6 | 50 | 25.34458 | 21 | 46.6 | 43
46.7 | 55 | 25.3649 | 17 | 46.7 | 42
46.8 | 60 | 25.38522 | 18 | 46.8 | 39
46.9 | 69 | 25.40554 | 15 | 46.9 | 40
47 | 65 | 25.42586 | 28 | 47 | 41
47.1 | 60 | 25.44618 | 17 | 47.1 | 42
47.2 | 66 | 25.46651 | 25 | 47.2 | 43
47.3 | 40 | 25.48683 | 24 | 47.3 | 40
47.4 | 58 | 25.50715 | 21 | 47.4 | 40
47.5 | 45 | 25.52747 | 24 | 47.5 | 44
47.6 | 49 | 25.54779 | 26 | 47.6 | 45
47.7 | 56 | 25.56811 | 26 | 47.7 | 50
47.8 | 68 | 25.58843 | 20 | 47.8 | 56
47.9 | 67 | 25.60875 | 31 | 47.9 | 68
48 | 57 | 25.62908 | 25 | 48 | 70
48.1 | 59 | 25.6494 | 18 | 48.1 | 79
48.2 | 80 | 25.66972 | 20 | 48.2 | 85
48.3 | 90 | 25.69004 | 22 | 48.3 | 77
48.4 | 100 | 25.71036 | 21 | 48.4 | 70
48.5 | 110 | 25.73068 | 24 | 48.5 | 65
48.6 | 120 | 25.751 | 15 | 48.6 | 50
48.7 | 110 | 25.77132 | 17 | 48.7 | 46
48.8 | 100 | 25.79164 | 26 | 48.8 | 45
48.9 | 90 | 25.81197 | 29 | 48.9 | 43
49 | 80 | 25.83229 | 26 | 49 | 40
49.1 | 65 | 25.85261 | 26 | 49.1 | 41
49.2 | 60 | 25.87293 | 29 | 49.2 | 40
49.3 | 60 | 25.89325 | 26 | 49.3 | 41
49.4 | 66 | 25.91357 | 22 | 49.4 | 42
49.5 | 71 | 25.93389 | 16 | 49.5 | 55
49.6 | 58 | 25.95421 | 19 | 49.6 | 50
49.7 | 55 | 25.97454 | 29 | 49.7 | 45
49.8 | 59 | 25.99486 | 20 | 49.8 | 50
49.9 | 56 | 26.01518 | 18 | 49.9 | 46
50 | 68 | 26.0355 | 20 | 50 | 47
50.1 | 67 | 26.05582 | 27 | 50.1 | 43
50.2 | 57 | 26.07614 | 29 | 50.2 | 42
50.3 | 74 | 26.09646 | 33 | 50.3 | 41
50.4 | 60 | 26.11678 | 24 | 50.4 | 40
50.5 | 50 | 26.13711 | 20 | 50.5 | 48
50.6 | 48 | 26.15743 | 18 | 50.6 | 43
50.7 | 72 | 26.17775 | 26 | 50.7 | 42
50.8 | 65 | 26.19807 | 21 | 50.8 | 39
50.9 | 55 | 26.21839 | 20 | 50.9 | 50
51 | 50 | 26.23871 | 16 | 51 | 46
51.1 | 65 | 26.25903 | 22 | 51.1 | 47
51.2 | 60 | 26.27935 | 28 | 51.2 | 43
51.3 | 69 | 26.29968 | 21 | 51.3 | 42
51.4 | 65 | 26.32 | 19 | 51.4 | 41
51.5 | 60 | 26.34032 | 23 | 51.5 | 40
51.6 | 66 | 26.36064 | 16 | 51.6 | 48
51.7 | 71 | 26.38096 | 21 | 51.7 | 43
51.8 | 58 | 26.40128 | 27 | 51.8 | 42
51.9 | 60 | 26.4216 | 26 | 51.9 | 39
52 | 65 | 26.44192 | 25 | 52 | 39
52.1 | 56 | 26.46224 | 26 | 52.1 | 42
52.2 | 68 | 26.48257 | 22 | 52.2 | 43
52.3 | 67 | 26.50289 | 22 | 52.3 | 48
52.4 | 57 | 26.52321 | 20 | 52.4 | 50
52.5 | 74 | 26.54353 | 26 | 52.5 | 46
52.6 | 60 | 26.56385 | 25 | 52.6 | 47
52.7 | 50 | 26.58417 | 30 | 52.7 | 43
52.8 | 60 | 26.60449 | 22 | 52.8 | 42
52.9 | 58 | 26.62481 | 19 | 52.9 | 41
53 | 64 | 26.64514 | 21 | 53 | 40
53.1 | 59 | 26.66546 | 11 | 53.1 | 45
53.2 | 70 | 26.68578 | 14 | 53.2 | 50
53.3 | 75 | 26.7061 | 22 | 53.3 | 55
53.4 | 80 | 26.72642 | 19 | 53.4 | 60
53.5 | 85 | 26.74674 | 21 | 53.5 | 65
53.6 | 90 | 26.76706 | 22 | 53.6 | 60
53.7 | 85 | 26.78738 | 20 | 53.7 | 55
53.8 | 80 | 26.80771 | 15 | 53.8 | 50
53.9 | 75 | 26.82803 | 17 | 53.9 | 45
54 | 76 | 26.84835 | 21 | 54 | 45
54.1 | 64 | 26.86867 | 25 | 54.1 | 46
54.2 | 67 | 26.88899 | 16 | 54.2 | 50
54.3 | 64 | 26.90931 | 22 | 54.3 | 55
54.4 | 52 | 26.92963 | 18 | 54.4 | 60
54.5 | 75 | 26.94995 | 19 | 54.5 | 65
54.6 | 69 | 26.97027 | 24 | 54.6 | 75
54.7 | 65 | 26.9906 | 16 | 54.7 | 68
54.8 | 60 | 27.01092 | 13 | 54.8 | 65
54.9 | 66 | 27.03124 | 20 | 54.9 | 60
55 | 71 | 27.05156 | 15 | 55 | 50
55.1 | 58 | 27.07188 | 28 | 55.1 | 45
55.2 | 60 | 27.0922 | 15 | 55.2 | 43
55.3 | 65 | 27.11252 | 17 | 55.3 | 40
55.4 | 56 | 27.13284 | 32 | 55.4 | 41
55.5 | 68 | 27.15317 | 22 | 55.5 | 42
55.6 | 67 | 27.17349 | 21 | 55.6 | 43
55.7 | 65 | 27.19381 | 23 | 55.7 | 47
55.8 | 58 | 27.21413 | 14 | 55.8 | 46
55.9 | 64 | 27.23445 | 18 | 55.9 | 50
56 | 59 | 27.25477 | 20 | 56 | 48
56.1 | 78 | 27.27509 | 21 | 56.1 | 43
56.15 | 75 | 27.29541 | 16 | 56.15 | 42
56.2 | 74 | 27.31574 | 29 | 56.2 | 39
56.25 | 58 | 27.33606 | 16 | 56.25 | 40
56.3 | 60 | 27.35638 | 18 | 56.3 | 41
56.35 | 50 | 27.3767 | 25 | 56.35 | 42
56.4 | 55 | 27.39702 | 17 | 56.4 | 43
56.45 | 81 | 27.41734 | 19 | 56.45 | 47
56.5 | 76 | 27.43766 | 18 | 56.5 | 46
56.55 | 64 | 27.45798 | 18 | 56.55 | 50
56.6 | 67 | 27.47831 | 15 | 56.6 | 48
56.7 | 64 | 27.49863 | 21 | 56.7 | 43
56.8 | 52 | 27.51895 | 17 | 56.8 | 42
56.9 | 75 | 27.53927 | 22 | 56.9 | 39
57 | 69 | 27.55959 | 14 | 57 | 50
57.1 | 65 | 27.57991 | 18 | 57.1 | 46
57.2 | 60 | 27.60023 | 15 | 57.2 | 47
57.3 | 66 | 27.62055 | 17 | 57.3 | 43
57.4 | 71 | 27.64087 | 24 | 57.4 | 42
57.5 | 58 | 27.6612 | 17 | 57.5 | 41
57.6 | 45 | 27.68152 | 21 | 57.6 | 40
57.7 | 49 | 27.70184 | 20 | 57.7 | 48
57.8 | 56 | 27.72216 | 13 | 57.8 | 43
57.9 | 68 | 27.74248 | 18 | 57.9 | 42
58 | 67 | 27.7628 | 19 | 58 | 39
58.1 | 40 | 27.78312 | 12 | 58.1 | 40
58.2 | 58 | 27.80344 | 22 | 58.2 | 50
58.3 | 64 | 27.82377 | 22 | 58.3 | 38
58.4 | 80 | 27.84409 | 23 | 58.4 | 38
58.5 | 85 | 27.86441 | 11 | 58.5 | 34
58.6 | 90 | 27.88473 | 17 | 58.6 | 45
58.7 | 95 | 27.90505 | 24 | 58.7 | 48
58.8 | 90 | 27.92537 | 11 | 58.8 | 55
58.9 | 85 | 27.94569 | 22 | 58.9 | 38
59 | 80 | 27.96601 | 27 | 59 | 50
59.1 | 55 | 27.98634 | 16 | 59.1 | 42
59.2 | 81 | 28.00666 | 20 | 59.2 | 47
59.3 | 76 | 28.02698 | 14 | 59.3 | 41
59.4 | 64 | 28.0473 | 18 | 59.4 | 52
59.5 | 67 | 28.06762 | 15 | 59.5 | 46
59.6 | 64 | 28.08794 | 21 | 59.6 | 51
59.7 | 52 | 28.10826 | 33 | 59.7 | 48
59.8 | 75 | 28.12858 | 18 | 59.8 | 55
59.9 | 69 | 28.14891 | 16 | 59.9 | 40
60 | 65 | 28.16923 | 24 | 60 | 48
60.1 | 60 | 28.18955 | 18 | 60.1 | 43
60.2 | 66 | 28.20987 | 23 | 60.2 | 42
60.3 | 80 | 28.23019 | 24 | 60.3 | 39
60.4 | 85 | 28.25051 | 22 | 60.4 | 39
60.5 | 90 | 28.27083 | 25 | 60.5 | 42
60.6 | 95 | 28.29115 | 19 | 60.6 | 43
60.7 | 100 | 28.31147 | 21 | 60.7 | 48
60.8 | 95 | 28.3318 | 26 | 60.8 | 50
60.9 | 90 | 28.35212 | 18 | 60.9 | 46
61 | 85 | 28.37244 | 17 | 61 | 47
61.1 | 80 | 28.39276 | 20 | 61.1 | 43
61.2 | 64 | 28.41308 | 20 | 61.2 | 42
61.3 | 59 | 28.4334 | 18 | 61.3 | 41
61.4 | 78 | 28.45372 | 14 | 61.4 | 40
61.5 | 75 | 28.47404 | 18 | 61.5 | 39
61.6 | 74 | 28.49437 | 16 | 61.6 | 42
61.7 | 58 | 28.51469 | 18 | 61.7 | 43
61.8 | 60 | 28.53501 | 24 | 61.8 | 48
61.9 | 50 | 28.55533 | 11 | 61.9 | 50
62 | 55 | 28.57565 | 18 | 62 | 46
62.1 | 81 | 28.59597 | 14 | 62.1 | 47
62.2 | 90 | 28.61629 | 22 | 62.2 | 43
62.3 | 64 | 28.63661 | 18 | 62.3 | 42
62.4 | 67 | 28.65694 | 18 | 62.4 | 41
62.5 | 64 | 28.67726 | 21 | 62.5 | 40
62.6 | 52 | 28.69758 | 29 | 62.6 | 39
62.7 | 75 | 28.7179 | 22 | 62.7 | 42
62.8 | 69 | 28.73822 | 18 | 62.8 | 43
62.9 | 65 | 28.75854 | 20 | 62.9 | 48
63 | 60 | 28.77886 | 10 | 63 | 50
63.1 | 66 | 28.79918 | 23 | 63.1 | 46
63.2 | 71 | 28.81951 | 18 | 63.2 | 47
63.3 | 58 | 28.83983 | 30 | 63.3 | 43
63.4 | 45 | 28.86015 | 18 | 63.4 | 42
63.5 | 49 | 28.88047 | 17 | 63.5 | 41
63.6 | 56 | 28.90079 | 22 | 63.6 | 40
63.7 | 68 | 28.92111 | 19 | 63.7 | 48
63.8 | 67 | 28.94143 | 29 | 63.8 | 45
63.9 | 40 | 28.96175 | 14 | 63.9 | 40
64 | 58 | 28.98207 | 18 | 64 | 50
|  | 29.0024 | 25
|  | 29.02272 | 30
|  | 29.04304 | 22
|  | 29.06336 | 23
|  | 29.08368 | 24
|  | 29.104 | 31
|  | 29.12432 | 27
|  | 29.14464 | 19
|  | 29.16497 | 27
|  | 29.18529 | 23
|  | 29.20561 | 15
|  | 29.22593 | 21
|  | 29.24625 | 20
|  | 29.26657 | 12
|  | 29.28689 | 17
|  | 29.30721 | 14
|  | 29.32754 | 25
|  | 29.34786 | 11
|  | 29.36818 | 14
|  | 29.3885 | 12
|  | 29.40882 | 27
|  | 29.42914 | 12
|  | 29.44946 | 20
|  | 29.46978 | 12
|  | 29.49011 | 27
|  | 29.51043 | 12
|  | 29.53075 | 21
|  | 29.55107 | 29
|  | 29.57139 | 14
|  | 29.59171 | 12
|  | 29.61203 | 27
|  | 29.63235 | 18
|  | 29.65267 | 24
|  | 29.673 | 26
|  | 29.69332 | 17
|  | 29.71364 | 14
|  | 29.73396 | 18
|  | 29.75428 | 16
|  | 29.7746 | 17
|  | 29.79492 | 17
|  | 29.81524 | 18
|  | 29.83557 | 20
|  | 29.85589 | 14
|  | 29.87621 | 17
|  | 29.89653 | 22
|  | 29.91685 | 20
|  | 29.93717 | 28
|  | 29.95749 | 19
|  | 29.97781 | 23
|  | 29.99814 | 14
|  | 30.01846 | 20
|  | 30.03878 | 13
|  | 30.0591 | 15
|  | 30.07942 | 28
|  | 30.09974 | 13
|  | 30.12006 | 17
|  | 30.14038 | 20
|  | 30.1607 | 13
|  | 30.18103 | 19
|  | 30.20135 | 17
|  | 30.22167 | 11
|  | 30.24199 | 20
|  | 30.26231 | 22
|  | 30.28263 | 25
|  | 30.30295 | 12
|  | 30.32327 | 24
|  | 30.3436 | 24
|  | 30.36392 | 26
|  | 30.38424 | 24
|  | 30.40456 | 26
|  | 30.42488 | 20
|  | 30.4452 | 24
|  | 30.46552 | 26
|  | 30.48584 | 26
|  | 30.50617 | 28
|  | 30.52649 | 25
|  | 30.54681 | 24
|  | 30.56713 | 14
|  | 30.58745 | 25
|  | 30.60777 | 28
|  | 30.62809 | 21
|  | 30.64841 | 20
|  | 30.66874 | 21
|  | 30.68906 | 23
|  | 30.70938 | 30
|  | 30.7297 | 15
|  | 30.75002 | 30
|  | 30.77034 | 21
|  | 30.79066 | 27
|  | 30.81098 | 28
|  | 30.8313 | 21
|  | 30.85163 | 24
|  | 30.87195 | 32
|  | 30.89227 | 26
|  | 30.91259 | 35
|  | 30.93291 | 29
|  | 30.95323 | 28
|  | 30.97355 | 25
|  | 30.99387 | 27
|  | 31.0142 | 30
|  | 31.03452 | 32
|  | 31.05484 | 19
|  | 31.07516 | 32
|  | 31.09548 | 31
|  | 31.1158 | 35
|  | 31.13612 | 33
|  | 31.15644 | 29
|  | 31.17677 | 30
|  | 31.19709 | 36
|  | 31.21741 | 41
|  | 31.23773 | 31
|  | 31.25805 | 39
|  | 31.27837 | 35
|  | 31.29869 | 55
|  | 31.31901 | 48
|  | 31.33934 | 46
|  | 31.35966 | 48
|  | 31.37998 | 59
|  | 31.4003 | 45
|  | 31.42062 | 53
|  | 31.44094 | 80
|  | 31.46126 | 68
|  | 31.48158 | 68
|  | 31.5019 | 94
|  | 31.52223 | 94
|  | 31.54255 | 130
|  | 31.56287 | 136
|  | 31.58319 | 154
|  | 31.60351 | 211
|  | 31.62383 | 232
|  | 31.64415 | 299
|  | 31.66447 | 361
|  | 31.6848 | 464
|  | 31.70512 | 539
|  | 31.72544 | 633
|  | 31.74576 | 746
|  | 31.76608 | 823
|  | 31.7864 | 823
|  | 31.80672 | 772
|  | 31.82704 | 670
|  | 31.84737 | 605
|  | 31.86769 | 539
|  | 31.88801 | 474
|  | 31.90833 | 410
|  | 31.92865 | 294
|  | 31.94897 | 246
|  | 31.96929 | 193
|  | 31.98961 | 136
|  | 32.00994 | 135
|  | 32.03026 | 113
|  | 32.05058 | 99
|  | 32.0709 | 77
|  | 32.09122 | 70
|  | 32.11154 | 70
|  | 32.13186 | 70
|  | 32.15218 | 72
|  | 32.1725 | 46
|  | 32.19283 | 45
|  | 32.21315 | 45
|  | 32.23347 | 33
|  | 32.25379 | 40
|  | 32.27411 | 47
|  | 32.29443 | 50
|  | 32.31475 | 44
|  | 32.33507 | 39
|  | 32.3554 | 34
|  | 32.37572 | 40
|  | 32.39604 | 37
|  | 32.41636 | 32
|  | 32.43668 | 40
|  | 32.457 | 33
|  | 32.47732 | 34
|  | 32.49764 | 23
|  | 32.51797 | 32
|  | 32.53829 | 23
|  | 32.55861 | 20
|  | 32.57893 | 23
|  | 32.59925 | 31
|  | 32.61957 | 31
|  | 32.63989 | 29
|  | 32.66021 | 29
|  | 32.68053 | 27
|  | 32.70086 | 31
|  | 32.72118 | 38
|  | 32.7415 | 31
|  | 32.76182 | 29
|  | 32.78214 | 16
|  | 32.80246 | 28
|  | 32.82278 | 25
|  | 32.8431 | 23
|  | 32.86343 | 29
|  | 32.88375 | 18
|  | 32.90407 | 24
|  | 32.92439 | 22
|  | 32.94471 | 23
|  | 32.96503 | 26
|  | 32.98535 | 26
|  | 33.00567 | 19
|  | 33.026 | 25
|  | 33.04632 | 29
|  | 33.06664 | 25
|  | 33.08696 | 21
|  | 33.10728 | 25
|  | 33.1276 | 16
|  | 33.14792 | 27
|  | 33.16824 | 24
|  | 33.18857 | 34
|  | 33.20889 | 24
|  | 33.22921 | 17
|  | 33.24953 | 25
|  | 33.26985 | 36
|  | 33.29017 | 26
|  | 33.31049 | 29
|  | 33.33081 | 28
|  | 33.35113 | 18
|  | 33.37146 | 24
|  | 33.39178 | 35
|  | 33.4121 | 23
|  | 33.43242 | 23
|  | 33.45274 | 23
|  | 33.47306 | 39
|  | 33.49338 | 17
|  | 33.5137 | 33
|  | 33.53403 | 30
|  | 33.55435 | 37
|  | 33.57467 | 33
|  | 33.59499 | 28
|  | 33.61531 | 28
|  | 33.63563 | 36
|  | 33.65595 | 34
|  | 33.67627 | 33
|  | 33.6966 | 30
|  | 33.71692 | 30
|  | 33.73724 | 19
|  | 33.75756 | 35
|  | 33.77788 | 42
|  | 33.7982 | 41
|  | 33.81852 | 38
|  | 33.83884 | 36
|  | 33.85917 | 39
|  | 33.87949 | 35
|  | 33.89981 | 35
|  | 33.92013 | 35
|  | 33.94045 | 44
|  | 33.96077 | 39
|  | 33.98109 | 49
|  | 34.00141 | 41
|  | 34.02173 | 47
|  | 34.04206 | 42
|  | 34.06238 | 54
|  | 34.0827 | 58
|  | 34.10302 | 54
|  | 34.12334 | 58
|  | 34.14366 | 56
|  | 34.16398 | 67
|  | 34.1843 | 78
|  | 34.20463 | 110
|  | 34.22495 | 112
|  | 34.24527 | 129
|  | 34.26559 | 154
|  | 34.28591 | 178
|  | 34.30623 | 231
|  | 34.32655 | 275
|  | 34.34687 | 358
|  | 34.3672 | 431
|  | 34.38752 | 462
|  | 34.40784 | 571
|  | 34.42816 | 606
|  | 34.44848 | 568
|  | 34.4688 | 616
|  | 34.48912 | 489
|  | 34.50944 | 417
|  | 34.52977 | 420
|  | 34.55009 | 278
|  | 34.57041 | 245
|  | 34.59073 | 220
|  | 34.61105 | 143
|  | 34.63137 | 123
|  | 34.65169 | 116
|  | 34.67201 | 103
|  | 34.69233 | 90
|  | 34.71266 | 96
|  | 34.73298 | 58
|  | 34.7533 | 48
|  | 34.77362 | 55
|  | 34.79394 | 57
|  | 34.81426 | 47
|  | 34.83458 | 49
|  | 34.8549 | 31
|  | 34.87523 | 41
|  | 34.89555 | 40
|  | 34.91587 | 39
|  | 34.93619 | 25
|  | 34.95651 | 33
|  | 34.97683 | 40
|  | 34.99715 | 40
|  | 35.01747 | 37
|  | 35.0378 | 40
|  | 35.05812 | 31
|  | 35.07844 | 45
|  | 35.09876 | 40
|  | 35.11908 | 25
|  | 35.1394 | 31
|  | 35.15972 | 47
|  | 35.18004 | 44
|  | 35.20037 | 32
|  | 35.22069 | 36
|  | 35.24101 | 38
|  | 35.26133 | 53
|  | 35.28165 | 41
|  | 35.30197 | 38
|  | 35.32229 | 51
|  | 35.34261 | 20
|  | 35.36293 | 36
|  | 35.38326 | 37
|  | 35.40358 | 45
|  | 35.4239 | 43
|  | 35.44422 | 44
|  | 35.46454 | 38
|  | 35.48486 | 33
|  | 35.50518 | 55
|  | 35.5255 | 50
|  | 35.54583 | 50
|  | 35.56615 | 42
|  | 35.58647 | 44
|  | 35.60679 | 49
|  | 35.62711 | 36
|  | 35.64743 | 39
|  | 35.66775 | 50
|  | 35.68807 | 56
|  | 35.7084 | 55
|  | 35.72872 | 48
|  | 35.74904 | 52
|  | 35.76936 | 61
|  | 35.78968 | 63
|  | 35.81 | 51
|  | 35.83032 | 63
|  | 35.85064 | 73
|  | 35.87096 | 83
|  | 35.89129 | 114
|  | 35.91161 | 109
|  | 35.93193 | 118
|  | 35.95225 | 146
|  | 35.97257 | 148
|  | 35.99289 | 182
|  | 36.01321 | 188
|  | 36.03353 | 233
|  | 36.05386 | 266
|  | 36.07418 | 325
|  | 36.0945 | 351
|  | 36.11482 | 424
|  | 36.13514 | 562
|  | 36.15546 | 691
|  | 36.17578 | 844
|  | 36.1961 | 951
|  | 36.21643 | 1092
|  | 36.23675 | 1168
|  | 36.25707 | 1192
|  | 36.27739 | 1196
|  | 36.29771 | 1150
|  | 36.31803 | 1076
|  | 36.33835 | 978
|  | 36.35867 | 909
|  | 36.379 | 729
|  | 36.39932 | 563
|  | 36.41964 | 554
|  | 36.43996 | 400
|  | 36.46028 | 324
|  | 36.4806 | 283
|  | 36.50092 | 203
|  | 36.52124 | 197
|  | 36.54156 | 154
|  | 36.56189 | 143
|  | 36.58221 | 132
|  | 36.60253 | 139
|  | 36.62285 | 112
|  | 36.64317 | 112
|  | 36.66349 | 82
|  | 36.68381 | 71
|  | 36.70413 | 75
|  | 36.72446 | 61
|  | 36.74478 | 64
|  | 36.7651 | 47
|  | 36.78542 | 57
|  | 36.80574 | 35
|  | 36.82606 | 55
|  | 36.84638 | 46
|  | 36.8667 | 43
|  | 36.88703 | 45
|  | 36.90735 | 38
|  | 36.92767 | 43
|  | 36.94799 | 50
|  | 36.96831 | 41
|  | 36.98863 | 46
|  | 37.00895 | 28
|  | 37.02927 | 36
|  | 37.0496 | 31
|  | 37.06992 | 31
|  | 37.09024 | 33
|  | 37.11056 | 28
|  | 37.13088 | 25
|  | 37.1512 | 35
|  | 37.17152 | 29
|  | 37.19184 | 28
|  | 37.21216 | 28
|  | 37.23249 | 28
|  | 37.25281 | 26
|  | 37.27313 | 25
|  | 37.29345 | 31
|  | 37.31377 | 25
|  | 37.33409 | 25
|  | 37.35441 | 20
|  | 37.37473 | 13
|  | 37.39506 | 18
|  | 37.41538 | 31
|  | 37.4357 | 16
|  | 37.45602 | 15
|  | 37.47634 | 26
|  | 37.49666 | 20
|  | 37.51698 | 23
|  | 37.5373 | 28
|  | 37.55763 | 18
|  | 37.57795 | 28
|  | 37.59827 | 25
|  | 37.61859 | 18
|  | 37.63891 | 24
|  | 37.65923 | 20
|  | 37.67955 | 12
|  | 37.69987 | 25
|  | 37.7202 | 23
|  | 37.74052 | 23
|  | 37.76084 | 25
|  | 37.78116 | 28
|  | 37.80148 | 18
|  | 37.8218 | 35
|  | 37.84212 | 21
|  | 37.86244 | 24
|  | 37.88276 | 28
|  | 37.90309 | 31
|  | 37.92341 | 24
|  | 37.94373 | 19
|  | 37.96405 | 30
|  | 37.98437 | 37
|  | 38.00469 | 27
|  | 38.02501 | 20
|  | 38.04533 | 20
|  | 38.06566 | 22
|  | 38.08598 | 19
|  | 38.1063 | 19
|  | 38.12662 | 13
|  | 38.14694 | 18
|  | 38.16726 | 17
|  | 38.18758 | 23
|  | 38.2079 | 23
|  | 38.22823 | 14
|  | 38.24855 | 23
|  | 38.26887 | 15
|  | 38.28919 | 23
|  | 38.30951 | 18
|  | 38.32983 | 27
|  | 38.35015 | 10
|  | 38.37047 | 21
|  | 38.39079 | 15
|  | 38.41112 | 14
|  | 38.43144 | 21
|  | 38.45176 | 17
|  | 38.47208 | 16
|  | 38.4924 | 23
|  | 38.51272 | 11
|  | 38.53304 | 22
|  | 38.55336 | 14
|  | 38.57369 | 23
|  | 38.59401 | 23
|  | 38.61433 | 16
|  | 38.63465 | 13
|  | 38.65497 | 21
|  | 38.67529 | 21
|  | 38.69561 | 20
|  | 38.71593 | 15
|  | 38.73626 | 26
|  | 38.75658 | 26
|  | 38.7769 | 16
|  | 38.79722 | 18
|  | 38.81754 | 15
|  | 38.83786 | 26
|  | 38.85818 | 18
|  | 38.8785 | 14
|  | 38.89883 | 23
|  | 38.91915 | 18
|  | 38.93947 | 19
|  | 38.95979 | 24
|  | 38.98011 | 24
|  | 39.00043 | 16
|  | 39.02075 | 18
|  | 39.04107 | 15
|  | 39.06139 | 27
|  | 39.08172 | 13
|  | 39.10204 | 16
|  | 39.12236 | 16
|  | 39.14268 | 18
|  | 39.163 | 13
|  | 39.18332 | 19
|  | 39.20364 | 11
|  | 39.22396 | 17
|  | 39.24429 | 8
|  | 39.26461 | 13
|  | 39.28493 | 9
|  | 39.30525 | 16
|  | 39.32557 | 15
|  | 39.34589 | 14
|  | 39.36621 | 13
|  | 39.38653 | 18
|  | 39.40686 | 11
|  | 39.42718 | 17
|  | 39.4475 | 18
|  | 39.46782 | 11
|  | 39.48814 | 15
|  | 39.50846 | 15
|  | 39.52878 | 16
|  | 39.5491 | 12
|  | 39.56943 | 14
|  | 39.58975 | 14
|  | 39.61007 | 10
|  | 39.63039 | 17
|  | 39.65071 | 13
|  | 39.67103 | 19
|  | 39.69135 | 17
|  | 39.71167 | 13
|  | 39.73199 | 17
|  | 39.75232 | 8
|  | 39.77264 | 13
|  | 39.79296 | 12
|  | 39.81328 | 18
|  | 39.8336 | 17
|  | 39.85392 | 15
|  | 39.87424 | 18
|  | 39.89456 | 21
|  | 39.91489 | 25
|  | 39.93521 | 24
|  | 39.95553 | 17
|  | 39.97585 | 27
|  | 39.99617 | 19
|  | 40.01649 | 13
|  | 40.03681 | 20
|  | 40.05713 | 20
|  | 40.07746 | 15
|  | 40.09778 | 15
|  | 40.1181 | 25
|  | 40.13842 | 18
|  | 40.15874 | 12
|  | 40.17906 | 20
|  | 40.19938 | 22
|  | 40.2197 | 20
|  | 40.24003 | 10
|  | 40.26035 | 22
|  | 40.28067 | 16
|  | 40.30099 | 15
|  | 40.32131 | 11
|  | 40.34163 | 18
|  | 40.36195 | 13
|  | 40.38227 | 11
|  | 40.40259 | 16
|  | 40.42292 | 14
|  | 40.44324 | 17
|  | 40.46356 | 17
|  | 40.48388 | 11
|  | 40.5042 | 13
|  | 40.52452 | 13
|  | 40.54484 | 16
|  | 40.56516 | 16
|  | 40.58549 | 14
|  | 40.60581 | 9
|  | 40.62613 | 11
|  | 40.64645 | 14
|  | 40.66677 | 13
|  | 40.68709 | 12
|  | 40.70741 | 13
|  | 40.72773 | 15
|  | 40.74806 | 10
|  | 40.76838 | 19
|  | 40.7887 | 10
|  | 40.80902 | 8
|  | 40.82934 | 11
|  | 40.84966 | 10
|  | 40.86998 | 14
|  | 40.8903 | 11
|  | 40.91062 | 14
|  | 40.93095 | 18
|  | 40.95127 | 17
|  | 40.97159 | 12
|  | 40.99191 | 13
|  | 41.01223 | 13
|  | 41.03255 | 13
|  | 41.05287 | 15
|  | 41.07319 | 8
|  | 41.09352 | 19
|  | 41.11384 | 12
|  | 41.13416 | 18
|  | 41.15448 | 13
|  | 41.1748 | 14
|  | 41.19512 | 11
|  | 41.21544 | 7
|  | 41.23576 | 9
|  | 41.25609 | 8
|  | 41.27641 | 12
|  | 41.29673 | 17
|  | 41.31705 | 18
|  | 41.33737 | 14
|  | 41.35769 | 13
|  | 41.37801 | 17
|  | 41.39833 | 12
|  | 41.41866 | 9
|  | 41.43898 | 16
|  | 41.4593 | 14
|  | 41.47962 | 9
|  | 41.49994 | 11
|  | 41.52026 | 17
|  | 41.54058 | 11
|  | 41.5609 | 10
|  | 41.58122 | 11
|  | 41.60155 | 11
|  | 41.62187 | 19
|  | 41.64219 | 14
|  | 41.66251 | 13
|  | 41.68283 | 9
|  | 41.70315 | 6
|  | 41.72347 | 8
|  | 41.74379 | 6
|  | 41.76412 | 11
|  | 41.78444 | 9
|  | 41.80476 | 16
|  | 41.82508 | 11
|  | 41.8454 | 17
|  | 41.86572 | 10
|  | 41.88604 | 10
|  | 41.90636 | 8
|  | 41.92669 | 8
|  | 41.94701 | 13
|  | 41.96733 | 15
|  | 41.98765 | 10
|  | 42.00797 | 12
|  | 42.02829 | 8
|  | 42.04861 | 17
|  | 42.06893 | 10
|  | 42.08926 | 14
|  | 42.10958 | 16
|  | 42.1299 | 5
|  | 42.15022 | 11
|  | 42.17054 | 10
|  | 42.19086 | 14
|  | 42.21118 | 12
|  | 42.2315 | 16
|  | 42.25182 | 11
|  | 42.27215 | 10
|  | 42.29247 | 10
|  | 42.31279 | 16
|  | 42.33311 | 11
|  | 42.35343 | 11
|  | 42.37375 | 13
|  | 42.39407 | 9
|  | 42.41439 | 11
|  | 42.43472 | 11
|  | 42.45504 | 7
|  | 42.47536 | 15
|  | 42.49568 | 9
|  | 42.516 | 11
|  | 42.53632 | 13
|  | 42.55664 | 15
|  | 42.57696 | 19
|  | 42.59729 | 16
|  | 42.61761 | 10
|  | 42.63793 | 18
|  | 42.65825 | 11
|  | 42.67857 | 12
|  | 42.69889 | 11
|  | 42.71921 | 10
|  | 42.73953 | 13
|  | 42.75986 | 10
|  | 42.78018 | 15
|  | 42.8005 | 11
|  | 42.82082 | 8
|  | 42.84114 | 14
|  | 42.86146 | 4
|  | 42.88178 | 12
|  | 42.9021 | 7
|  | 42.92242 | 8
|  | 42.94275 | 7
|  | 42.96307 | 11
|  | 42.98339 | 13
|  | 43.00371 | 12
|  | 43.02403 | 12
|  | 43.04435 | 14
|  | 43.06467 | 11
|  | 43.08499 | 14
|  | 43.10532 | 9
|  | 43.12564 | 15
|  | 43.14596 | 8
|  | 43.16628 | 8
|  | 43.1866 | 13
|  | 43.20692 | 14
|  | 43.22724 | 11
|  | 43.24756 | 11
|  | 43.26789 | 10
|  | 43.28821 | 10
|  | 43.30853 | 14
|  | 43.32885 | 12
|  | 43.34917 | 12
|  | 43.36949 | 14
|  | 43.38981 | 16
|  | 43.41013 | 14
|  | 43.43046 | 16
|  | 43.45078 | 11
|  | 43.4711 | 7
|  | 43.49142 | 10
|  | 43.51174 | 14
|  | 43.53206 | 8
|  | 43.55238 | 9
|  | 43.5727 | 11
|  | 43.59302 | 13
|  | 43.61335 | 9
|  | 43.63367 | 18
|  | 43.65399 | 14
|  | 43.67431 | 5
|  | 43.69463 | 10
|  | 43.71495 | 14
|  | 43.73527 | 8
|  | 43.75559 | 13
|  | 43.77592 | 8
|  | 43.79624 | 10
|  | 43.81656 | 17
|  | 43.83688 | 9
|  | 43.8572 | 17
|  | 43.87752 | 13
|  | 43.89784 | 9
|  | 43.91816 | 10
|  | 43.93849 | 15
|  | 43.95881 | 10
|  | 43.97913 | 22
|  | 43.99945 | 26
|  | 44.01977 | 9
|  | 44.04009 | 22
|  | 44.06041 | 8
|  | 44.08073 | 9
|  | 44.10105 | 17
|  | 44.12138 | 6
|  | 44.1417 | 15
|  | 44.16202 | 14
|  | 44.18234 | 12
|  | 44.20266 | 14
|  | 44.22298 | 8
|  | 44.2433 | 15
|  | 44.26362 | 8
|  | 44.28395 | 16
|  | 44.30427 | 6
|  | 44.32459 | 17
|  | 44.34491 | 22
|  | 44.36523 | 9
|  | 44.38555 | 13
|  | 44.40587 | 14
|  | 44.42619 | 18
|  | 44.44652 | 10
|  | 44.46684 | 9
|  | 44.48716 | 16
|  | 44.50748 | 9
|  | 44.5278 | 12
|  | 44.54812 | 15
|  | 44.56844 | 13
|  | 44.58876 | 16
|  | 44.60909 | 17
|  | 44.62941 | 25
|  | 44.64973 | 22
|  | 44.67005 | 19
|  | 44.69037 | 13
|  | 44.71069 | 18
|  | 44.73101 | 12
|  | 44.75133 | 14
|  | 44.77165 | 12
|  | 44.79198 | 18
|  | 44.8123 | 14
|  | 44.83262 | 9
|  | 44.85294 | 11
|  | 44.87326 | 18
|  | 44.89358 | 10
|  | 44.9139 | 11
|  | 44.93422 | 12
|  | 44.95455 | 7
|  | 44.97487 | 8
|  | 44.99519 | 10
|  | 45.01551 | 10
|  | 45.03583 | 12
|  | 45.05615 | 19
|  | 45.07647 | 10
|  | 45.09679 | 11
|  | 45.11712 | 8
|  | 45.13744 | 8
|  | 45.15776 | 14
|  | 45.17808 | 9
|  | 45.1984 | 5
|  | 45.21872 | 8
|  | 45.23904 | 7
|  | 45.25936 | 13
|  | 45.27969 | 13
|  | 45.30001 | 13
|  | 45.32033 | 12
|  | 45.34065 | 9
|  | 45.36097 | 10
|  | 45.38129 | 14
|  | 45.40161 | 9
|  | 45.42193 | 16
|  | 45.44225 | 18
|  | 45.46258 | 14
|  | 45.4829 | 14
|  | 45.50322 | 16
|  | 45.52354 | 16
|  | 45.54386 | 16
|  | 45.56418 | 16
|  | 45.5845 | 27
|  | 45.60482 | 14
|  | 45.62515 | 10
|  | 45.64547 | 15
|  | 45.66579 | 11
|  | 45.68611 | 16
|  | 45.70643 | 6
|  | 45.72675 | 15
|  | 45.74707 | 13
|  | 45.76739 | 18
|  | 45.78772 | 5
|  | 45.80804 | 14
|  | 45.82836 | 12
|  | 45.84868 | 8
|  | 45.869 | 7
|  | 45.88932 | 11
|  | 45.90964 | 20
|  | 45.92996 | 6
|  | 45.95029 | 8
|  | 45.97061 | 13
|  | 45.99093 | 10
|  | 46.01125 | 16
|  | 46.03157 | 12
|  | 46.05189 | 6
|  | 46.07221 | 8
|  | 46.09253 | 14
|  | 46.11285 | 9
|  | 46.13318 | 11
|  | 46.1535 | 14
|  | 46.17382 | 12
|  | 46.19414 | 11
|  | 46.21446 | 13
|  | 46.23478 | 14
|  | 46.2551 | 14
|  | 46.27542 | 16
|  | 46.29575 | 14
|  | 46.31607 | 18
|  | 46.33639 | 12
|  | 46.35671 | 11
|  | 46.37703 | 16
|  | 46.39735 | 14
|  | 46.41767 | 9
|  | 46.43799 | 11
|  | 46.45832 | 11
|  | 46.47864 | 11
|  | 46.49896 | 9
|  | 46.51928 | 6
|  | 46.5396 | 8
|  | 46.55992 | 17
|  | 46.58024 | 12
|  | 46.60056 | 21
|  | 46.62088 | 19
|  | 46.64121 | 13
|  | 46.66153 | 15
|  | 46.68185 | 14
|  | 46.70217 | 9
|  | 46.72249 | 13
|  | 46.74281 | 12
|  | 46.76313 | 13
|  | 46.78345 | 19
|  | 46.80378 | 14
|  | 46.8241 | 24
|  | 46.84442 | 16
|  | 46.86474 | 18
|  | 46.88506 | 16
|  | 46.90538 | 18
|  | 46.9257 | 17
|  | 46.94602 | 18
|  | 46.96635 | 17
|  | 46.98667 | 22
|  | 47.00699 | 13
|  | 47.02731 | 27
|  | 47.04763 | 17
|  | 47.06795 | 21
|  | 47.08827 | 28
|  | 47.10859 | 34
|  | 47.12892 | 29
|  | 47.14924 | 25
|  | 47.16956 | 31
|  | 47.18988 | 39
|  | 47.2102 | 40
|  | 47.23052 | 50
|  | 47.25084 | 48
|  | 47.27116 | 48
|  | 47.29148 | 54
|  | 47.31181 | 66
|  | 47.33213 | 71
|  | 47.35245 | 80
|  | 47.37277 | 79
|  | 47.39309 | 112
|  | 47.41341 | 126
|  | 47.43373 | 152
|  | 47.45405 | 164
|  | 47.47438 | 171
|  | 47.4947 | 173
|  | 47.51502 | 223
|  | 47.53534 | 192
|  | 47.55566 | 225
|  | 47.57598 | 207
|  | 47.5963 | 183
|  | 47.61662 | 178
|  | 47.63695 | 197
|  | 47.65727 | 169
|  | 47.67759 | 169
|  | 47.69791 | 139
|  | 47.71823 | 114
|  | 47.73855 | 127
|  | 47.75887 | 96
|  | 47.77919 | 85
|  | 47.79952 | 93
|  | 47.81984 | 61
|  | 47.84016 | 54
|  | 47.86048 | 60
|  | 47.8808 | 42
|  | 47.90112 | 42
|  | 47.92144 | 47
|  | 47.94176 | 35
|  | 47.96208 | 32
|  | 47.98241 | 29
|  | 48.00273 | 27
|  | 48.02305 | 33
|  | 48.04337 | 21
|  | 48.06369 | 14
|  | 48.08401 | 16
|  | 48.10433 | 30
|  | 48.12465 | 22
|  | 48.14498 | 19
|  | 48.1653 | 24
|  | 48.18562 | 26
|  | 48.20594 | 18
|  | 48.22626 | 12
|  | 48.24658 | 11
|  | 48.2669 | 19
|  | 48.28722 | 11
|  | 48.30755 | 17
|  | 48.32787 | 13
|  | 48.34819 | 20
|  | 48.36851 | 12
|  | 48.38883 | 15
|  | 48.40915 | 11
|  | 48.42947 | 6
|  | 48.44979 | 11
|  | 48.47012 | 9
|  | 48.49044 | 13
|  | 48.51076 | 17
|  | 48.53108 | 12
|  | 48.5514 | 12
|  | 48.57172 | 16
|  | 48.59204 | 9
|  | 48.61236 | 12
|  | 48.63268 | 15
|  | 48.65301 | 14
|  | 48.67333 | 14
|  | 48.69365 | 16
|  | 48.71397 | 16
|  | 48.73429 | 14
|  | 48.75461 | 10
|  | 48.77493 | 12
|  | 48.79525 | 6
|  | 48.81558 | 11
|  | 48.8359 | 12
|  | 48.85622 | 6
|  | 48.87654 | 12
|  | 48.89686 | 12
|  | 48.91718 | 10
|  | 48.9375 | 5
|  | 48.95782 | 10
|  | 48.97815 | 18
|  | 48.99847 | 10
|  | 49.01879 | 13
|  | 49.03911 | 9
|  | 49.05943 | 15
|  | 49.07975 | 12
|  | 49.10007 | 8
|  | 49.12039 | 16
|  | 49.14071 | 8
|  | 49.16104 | 13
|  | 49.18136 | 17
|  | 49.20168 | 12
|  | 49.222 | 13
|  | 49.24232 | 6
|  | 49.26264 | 10
|  | 49.28296 | 15
|  | 49.30328 | 8
|  | 49.32361 | 8
|  | 49.34393 | 7
|  | 49.36425 | 8
|  | 49.38457 | 11
|  | 49.40489 | 7
|  | 49.42521 | 11
|  | 49.44553 | 10
|  | 49.46585 | 12
|  | 49.48618 | 11
|  | 49.5065 | 9
|  | 49.52682 | 13
|  | 49.54714 | 11
|  | 49.56746 | 8
|  | 49.58778 | 10
|  | 49.6081 | 10
|  | 49.62842 | 15
|  | 49.64875 | 5
|  | 49.66907 | 13
|  | 49.68939 | 21
|  | 49.70971 | 11
|  | 49.73003 | 11
|  | 49.75035 | 7
|  | 49.77067 | 9
|  | 49.79099 | 13
|  | 49.81131 | 10
|  | 49.83164 | 13
|  | 49.85196 | 12
|  | 49.87228 | 8
|  | 49.8926 | 5
|  | 49.91292 | 9
|  | 49.93324 | 4
|  | 49.95356 | 6
|  | 49.97388 | 9
|  | 49.99421 | 8
|  | 50.01453 | 11
|  | 50.03485 | 9
|  | 50.05517 | 11
|  | 50.07549 | 11
|  | 50.09581 | 6
|  | 50.11613 | 9
|  | 50.13645 | 8
|  | 50.15678 | 10
|  | 50.1771 | 9
|  | 50.19742 | 9
|  | 50.21774 | 11
|  | 50.23806 | 11
|  | 50.25838 | 14
|  | 50.2787 | 11
|  | 50.29902 | 17
|  | 50.31935 | 10
|  | 50.33967 | 13
|  | 50.35999 | 11
|  | 50.38031 | 10
|  | 50.40063 | 5
|  | 50.42095 | 7
|  | 50.44127 | 12
|  | 50.46159 | 11
|  | 50.48191 | 6
|  | 50.50224 | 7
|  | 50.52256 | 16
|  | 50.54288 | 5
|  | 50.5632 | 12
|  | 50.58352 | 12
|  | 50.60384 | 7
|  | 50.62416 | 6
|  | 50.64448 | 6
|  | 50.66481 | 6
|  | 50.68513 | 3
|  | 50.70545 | 11
|  | 50.72577 | 6
|  | 50.74609 | 8
|  | 50.76641 | 7
|  | 50.78673 | 5
|  | 50.80705 | 10
|  | 50.82738 | 7
|  | 50.8477 | 8
|  | 50.86802 | 9
|  | 50.88834 | 10
|  | 50.90866 | 10
|  | 50.92898 | 12
|  | 50.9493 | 12
|  | 50.96962 | 3
|  | 50.98995 | 9
|  | 51.01027 | 13
|  | 51.03059 | 11
|  | 51.05091 | 4
|  | 51.07123 | 11
|  | 51.09155 | 8
|  | 51.11187 | 11
|  | 51.13219 | 7
|  | 51.15251 | 10
|  | 51.17284 | 13
|  | 51.19316 | 9
|  | 51.21348 | 9
|  | 51.2338 | 12
|  | 51.25412 | 8
|  | 51.27444 | 12
|  | 51.29476 | 14
|  | 51.31508 | 11
|  | 51.33541 | 8
|  | 51.35573 | 20
|  | 51.37605 | 12
|  | 51.39637 | 14
|  | 51.41669 | 8
|  | 51.43701 | 11
|  | 51.45733 | 9
|  | 51.47765 | 14
|  | 51.49798 | 12
|  | 51.5183 | 8
|  | 51.53862 | 8
|  | 51.55894 | 10
|  | 51.57926 | 6
|  | 51.59958 | 14
|  | 51.6199 | 14
|  | 51.64022 | 12
|  | 51.66055 | 6
|  | 51.68087 | 16
|  | 51.70119 | 9
|  | 51.72151 | 16
|  | 51.74183 | 10
|  | 51.76215 | 18
|  | 51.78247 | 8
|  | 51.80279 | 9
|  | 51.82311 | 18
|  | 51.84344 | 8
|  | 51.86376 | 7
|  | 51.88408 | 10
|  | 51.9044 | 3
|  | 51.92472 | 8
|  | 51.94504 | 12
|  | 51.96536 | 7
|  | 51.98568 | 7
|  | 52.00601 | 9
|  | 52.02633 | 8
|  | 52.04665 | 7
|  | 52.06697 | 12
|  | 52.08729 | 4
|  | 52.10761 | 8
|  | 52.12793 | 3
|  | 52.14825 | 12
|  | 52.16858 | 11
|  | 52.1889 | 12
|  | 52.20922 | 7
|  | 52.22954 | 4
|  | 52.24986 | 11
|  | 52.27018 | 7
|  | 52.2905 | 12
|  | 52.31082 | 17
|  | 52.33114 | 13
|  | 52.35147 | 12
|  | 52.37179 | 12
|  | 52.39211 | 10
|  | 52.41243 | 12
|  | 52.43275 | 13
|  | 52.45307 | 11
|  | 52.47339 | 14
|  | 52.49371 | 10
|  | 52.51404 | 7
|  | 52.53436 | 10
|  | 52.55468 | 9
|  | 52.575 | 8
|  | 52.59532 | 8
|  | 52.61564 | 8
|  | 52.63596 | 17
|  | 52.65628 | 8
|  | 52.67661 | 4
|  | 52.69693 | 8
|  | 52.71725 | 11
|  | 52.73757 | 12
|  | 52.75789 | 11
|  | 52.77821 | 6
|  | 52.79853 | 6
|  | 52.81885 | 11
|  | 52.83918 | 8
|  | 52.8595 | 9
|  | 52.87982 | 8
|  | 52.90014 | 10
|  | 52.92046 | 11
|  | 52.94078 | 9
|  | 52.9611 | 9
|  | 52.98142 | 11
|  | 53.00174 | 11
|  | 53.02207 | 10
|  | 53.04239 | 6
|  | 53.06271 | 11
|  | 53.08303 | 11
|  | 53.10335 | 9
|  | 53.12367 | 5
|  | 53.14399 | 9
|  | 53.16431 | 3
|  | 53.18464 | 5
|  | 53.20496 | 4
|  | 53.22528 | 11
|  | 53.2456 | 10
|  | 53.26592 | 11
|  | 53.28624 | 9
|  | 53.30656 | 10
|  | 53.32688 | 11
|  | 53.34721 | 6
|  | 53.36753 | 7
|  | 53.38785 | 10
|  | 53.40817 | 10
|  | 53.42849 | 8
|  | 53.44881 | 9
|  | 53.46913 | 10
|  | 53.48945 | 17
|  | 53.50978 | 3
|  | 53.5301 | 17
|  | 53.55042 | 5
|  | 53.57074 | 5
|  | 53.59106 | 11
|  | 53.61138 | 13
|  | 53.6317 | 9
|  | 53.65202 | 11
|  | 53.67234 | 12
|  | 53.69267 | 10
|  | 53.71299 | 14
|  | 53.73331 | 6
|  | 53.75363 | 6
|  | 53.77395 | 6
|  | 53.79427 | 9
|  | 53.81459 | 6
|  | 53.83491 | 8
|  | 53.85524 | 12
|  | 53.87556 | 14
|  | 53.89588 | 6
|  | 53.9162 | 7
|  | 53.93652 | 3
|  | 53.95684 | 9
|  | 53.97716 | 9
|  | 53.99748 | 9
|  | 54.01781 | 7
|  | 54.03813 | 12
|  | 54.05845 | 9
|  | 54.07877 | 12
|  | 54.09909 | 9
|  | 54.11941 | 7
|  | 54.13973 | 14
|  | 54.16005 | 11
|  | 54.18038 | 11
|  | 54.2007 | 10
|  | 54.22102 | 12
|  | 54.24134 | 10
|  | 54.26166 | 10
|  | 54.28198 | 8
|  | 54.3023 | 11
|  | 54.32262 | 9
|  | 54.34294 | 7
|  | 54.36327 | 5
|  | 54.38359 | 10
|  | 54.40391 | 13
|  | 54.42423 | 11
|  | 54.44455 | 19
|  | 54.46487 | 12
|  | 54.48519 | 10
|  | 54.50551 | 21
|  | 54.52584 | 8
|  | 54.54616 | 13
|  | 54.56648 | 3
|  | 54.5868 | 9
|  | 54.60712 | 14
|  | 54.62744 | 14
|  | 54.64776 | 16
|  | 54.66808 | 9
|  | 54.68841 | 12
|  | 54.70873 | 14
|  | 54.72905 | 9
|  | 54.74937 | 7
|  | 54.76969 | 13
|  | 54.79001 | 9
|  | 54.81033 | 13
|  | 54.83065 | 18
|  | 54.85097 | 11
|  | 54.8713 | 8
|  | 54.89162 | 14
|  | 54.91194 | 11
|  | 54.93226 | 12
|  | 54.95258 | 11
|  | 54.9729 | 19
|  | 54.99322 | 13
|  | 55.01354 | 13
|  | 55.03387 | 11
|  | 55.05419 | 7
|  | 55.07451 | 8
|  | 55.09483 | 12
|  | 55.11515 | 5
|  | 55.13547 | 10
|  | 55.15579 | 15
|  | 55.17611 | 11
|  | 55.19644 | 12
|  | 55.21676 | 14
|  | 55.23708 | 17
|  | 55.2574 | 15
|  | 55.27772 | 17
|  | 55.29804 | 16
|  | 55.31836 | 18
|  | 55.33868 | 17
|  | 55.35901 | 12
|  | 55.37933 | 17
|  | 55.39965 | 15
|  | 55.41997 | 14
|  | 55.44029 | 15
|  | 55.46061 | 18
|  | 55.48093 | 7
|  | 55.50125 | 13
|  | 55.52157 | 10
|  | 55.5419 | 8
|  | 55.56222 | 6
|  | 55.58254 | 16
|  | 55.60286 | 14
|  | 55.62318 | 13
|  | 55.6435 | 7
|  | 55.66382 | 14
|  | 55.68414 | 12
|  | 55.70447 | 15
|  | 55.72479 | 11
|  | 55.74511 | 17
|  | 55.76543 | 20
|  | 55.78575 | 18
|  | 55.80607 | 16
|  | 55.82639 | 12
|  | 55.84671 | 19
|  | 55.86704 | 19
|  | 55.88736 | 18
|  | 55.90768 | 20
|  | 55.928 | 17
|  | 55.94832 | 20
|  | 55.96864 | 19
|  | 55.98896 | 13
|  | 56.00928 | 19
|  | 56.02961 | 25
|  | 56.04993 | 20
|  | 56.07025 | 34
|  | 56.09057 | 27
|  | 56.11089 | 33
|  | 56.13121 | 40
|  | 56.15153 | 24
|  | 56.17185 | 44
|  | 56.19217 | 44
|  | 56.2125 | 43
|  | 56.23282 | 40
|  | 56.25314 | 48
|  | 56.27346 | 70
|  | 56.29378 | 63
|  | 56.3141 | 65
|  | 56.33442 | 77
|  | 56.35474 | 92
|  | 56.37507 | 89
|  | 56.39539 | 91
|  | 56.41571 | 133
|  | 56.43603 | 113
|  | 56.45635 | 164
|  | 56.47667 | 180
|  | 56.49699 | 215
|  | 56.51731 | 252
|  | 56.53764 | 272
|  | 56.55796 | 298
|  | 56.57828 | 349
|  | 56.5986 | 337
|  | 56.61892 | 340
|  | 56.63924 | 332
|  | 56.65956 | 320
|  | 56.67988 | 271
|  | 56.70021 | 273
|  | 56.72053 | 268
|  | 56.74085 | 246
|  | 56.76117 | 218
|  | 56.78149 | 195
|  | 56.80181 | 188
|  | 56.82213 | 165
|  | 56.84245 | 132
|  | 56.86277 | 109
|  | 56.8831 | 97
|  | 56.90342 | 80
|  | 56.92374 | 70
|  | 56.94406 | 55
|  | 56.96438 | 54
|  | 56.9847 | 55
|  | 57.00502 | 54
|  | 57.02534 | 48
|  | 57.04567 | 38
|  | 57.06599 | 42
|  | 57.08631 | 34
|  | 57.10663 | 26
|  | 57.12695 | 28
|  | 57.14727 | 28
|  | 57.16759 | 36
|  | 57.18791 | 29
|  | 57.20824 | 20
|  | 57.22856 | 29
|  | 57.24888 | 25
|  | 57.2692 | 14
|  | 57.28952 | 22
|  | 57.30984 | 16
|  | 57.33016 | 20
|  | 57.35048 | 15
|  | 57.37081 | 17
|  | 57.39113 | 19
|  | 57.41145 | 24
|  | 57.43177 | 14
|  | 57.45209 | 11
|  | 57.47241 | 11
|  | 57.49273 | 8
|  | 57.51305 | 17
|  | 57.53337 | 23
|  | 57.5537 | 12
|  | 57.57402 | 19
|  | 57.59434 | 8
|  | 57.61466 | 15
|  | 57.63498 | 11
|  | 57.6553 | 14
|  | 57.67562 | 9
|  | 57.69594 | 11
|  | 57.71627 | 16
|  | 57.73659 | 16
|  | 57.75691 | 17
|  | 57.77723 | 18
|  | 57.79755 | 23
|  | 57.81787 | 12
|  | 57.83819 | 8
|  | 57.85851 | 11
|  | 57.87884 | 9
|  | 57.89916 | 24
|  | 57.91948 | 10
|  | 57.9398 | 20
|  | 57.96012 | 18
|  | 57.98044 | 12
|  | 58.00076 | 16
|  | 58.02108 | 8
|  | 58.0414 | 17
|  | 58.06173 | 15
|  | 58.08205 | 13
|  | 58.10237 | 4
|  | 58.12269 | 6
|  | 58.14301 | 7
|  | 58.16333 | 13
|  | 58.18365 | 13
|  | 58.20397 | 14
|  | 58.2243 | 16
|  | 58.24462 | 11
|  | 58.26494 | 19
|  | 58.28526 | 15
|  | 58.30558 | 10
|  | 58.3259 | 12
|  | 58.34622 | 12
|  | 58.36654 | 12
|  | 58.38687 | 15
|  | 58.40719 | 8
|  | 58.42751 | 9
|  | 58.44783 | 10
|  | 58.46815 | 3
|  | 58.48847 | 8
|  | 58.50879 | 12
|  | 58.52911 | 6
|  | 58.54944 | 9
|  | 58.56976 | 8
|  | 58.59008 | 13
|  | 58.6104 | 9
|  | 58.63072 | 8
|  | 58.65104 | 15
|  | 58.67136 | 5
|  | 58.69168 | 13
|  | 58.712 | 11
|  | 58.73233 | 13
|  | 58.75265 | 10
|  | 58.77297 | 10
|  | 58.79329 | 11
|  | 58.81361 | 14
|  | 58.83393 | 5
|  | 58.85425 | 11
|  | 58.87457 | 10
|  | 58.8949 | 9
|  | 58.91522 | 17
|  | 58.93554 | 5
|  | 58.95586 | 9
|  | 58.97618 | 13
|  | 58.9965 | 9
|  | 59.01682 | 8
|  | 59.03714 | 10
|  | 59.05747 | 9
|  | 59.07779 | 16
|  | 59.09811 | 13
|  | 59.11843 | 8
|  | 59.13875 | 8
|  | 59.15907 | 5
|  | 59.17939 | 10
|  | 59.19971 | 9
|  | 59.22004 | 5
|  | 59.24036 | 8
|  | 59.26068 | 9
|  | 59.281 | 8
|  | 59.30132 | 10
|  | 59.32164 | 11
|  | 59.34196 | 8
|  | 59.36228 | 6
|  | 59.3826 | 11
|  | 59.40293 | 8
|  | 59.42325 | 9
|  | 59.44357 | 7
|  | 59.46389 | 9
|  | 59.48421 | 4
|  | 59.50453 | 5
|  | 59.52485 | 15
|  | 59.54517 | 10
|  | 59.5655 | 11
|  | 59.58582 | 9
|  | 59.60614 | 7
|  | 59.62646 | 12
|  | 59.64678 | 9
|  | 59.6671 | 5
|  | 59.68742 | 8
|  | 59.70774 | 10
|  | 59.72807 | 15
|  | 59.74839 | 11
|  | 59.76871 | 9
|  | 59.78903 | 11
|  | 59.80935 | 8
|  | 59.82967 | 8
|  | 59.84999 | 4
|  | 59.87031 | 17
|  | 59.89064 | 8
|  | 59.91096 | 12
|  | 59.93128 | 9
|  | 59.9516 | 12
|  | 59.97192 | 9
|  | 59.99224 | 8
|  | 60.01256 | 11

## Figure 3
Figure 3
CuO | NiO | NiO/CuO

## Figure 4
Figure 4
Effect of dose concentration
dose conc. effect (60 mg/L dye conc, pH (7.5), time 2h)
| NiO-NPs | CuO-NPs | NiO/CuO-NPs
0.02 | 33.63636 | 13.12925 | 39.35574
0.04 | 47.91246 | 19.72789 | 56.7507
0.06 | 65.42088 | 30.92971 | 72.94118
0.08 | 89.42761 | 44.37642 | 89.46779
0.1 | 90 | 49.31973 | 92
| 1.525219 | 1.847203 | 0.1009958
| 2.022165 | 1.178266 | 0.1836818
| 1.532264 | 3.126375 | 0.08403361
| 2.508587 | 0.941248 | 0.2187745
| 5.512022 | 0.6046391 | 0.0280112
| NiO | CuO | NiO/CuO
0.02 | 22.02312 | 7.5 | 69.01961
0.04 | 58.76686 | 11.91 | 87.01961
0.06 | 71.21387 | 21.38 | 88.03922
0.08 | 77.91908 | 29.6 | 91.98039
0.1 | 82.46628 | 34.39 | 92.82353
| 2.898447 | 1.082701 | 0.4631175
| 1.646243 | 0.3227858 | 0.4125934
| 0.3716243 | 0.1960784 | 0.6450926
| 0.433847 | 0.4419383 | 2.031496
| 0.9924332 | 0.3578096 | 0.7015934
| NiO | CuO | NiO/CuO
0.02 | 18 | 15 | 76.23482
0.04 | 24 | 18 | 92.07827
0.06 | 56.87831 | 21 | 94.08907
0.08 | 71.65785 | 35 | 95.12821
0.1 | 83.72134 | 44 | 96.22132
| 1.254686 | 0.4618842 | 5.808882
| 2.841806 | 0.4125593 | 0.8852531
| 1.979006 | 0.6437376 | 0.5899458
| 2.551657 | 2.031517 | 0.591949
| 2.323294 | 0.7035777 | 0.4196575
(a)
(b)

## Figure 5
Figure 5
Effect of dye concentration
| RB-5 |  |  | RR-2 |  |  | OII
| NiO | CuO | NiO/CuO | NiO | CuO | NiO/CuO | NiO | CuO | NiO/CuO
20 | 99.48718 | 71.78295 | 100 | 86.13095 | 18.37607 | 86.81159 | 92 | 51.0828 | 87.39583
40 | 58.34734 | 39.29012 | 92.23097 | 60.45872 | 35 | 93.40278 | 84.75626 | 47.77063 | 91.92771
60 | 71.21387 | 21.38 | 88.03922 | 65.42088 | 30.92971 | 72.94118 | 56.87831 | 21 | 94.08907
80 | 70.44563 | 51.38258 | 80.55556 | 57.93939 | 32 | 72.34888 | 43.21368 | 25.84192 | 91.55216
100 | 41.57996 | 41.57996 | 85.72872 | 45.89928 | 42 | 78.07823 | 73.46756 | 52.36994 | 87.9798
dye conc. effect (0.06g/10ml dose, pH (7.5), time 2h)
| NiO | CuO | NiO/CuO
20 | 99.48718 | 71.78295 | 100
40 | 58.34734 | 39.29012 | 92.23097
60 | 71.21387 | 21.38 | 88.03922
80 | 70.44563 | 51.38258 | 80.55556
100 | 41.57996 | 41.57996 | 85.72872
S.E | 0.5128205 | 0.07751938 | 0
| 1.081972 | 1.17284 | 1.349602
| 0.3716243 | 0.1960784 | 0.6450926
| 4.803053 | 0.719697 | 0.169725
| 0.3676066 | 0.3676066 | 0.03817823
RR-2
| NiO | CuO | NiO/CuO
20 | 86.13095 | 42 | 86.81159
40 | 60.45872 | 35 | 93.40278
60 | 65.42088 | 32 | 72.94118
80 | 57.93939 | 30 | 72.34888
100 | 45.89928 | 18 | 78.07823
| 4.212335 | 8.798439 | 0.1917211
| 1.324198 | 1.17284 | 0.03472222
| 1.532264 | 3.126375 | 0.08403361
| 1.873649 | 0.596695 | 0.06227204
| 3.401897 | 5.518727 | 0.4169269
OII
| NiO | CuO | NiO/CuO
20 | 92 | 51.0828 | 87.39583
40 | 84.75626 | 47.77063 | 91.92771
60 | 56.87831 | 21 | 94.08907
80 | 43.21368 | 25.84192 | 91.55216
100 | 73.46756 | 52.36994 | 80.5
| 0.3498498 | 0.9645704 | 0.5345418
| 2.966739 | 2.277618 | 0.1840392
| 1.979006 | 0.6437376 | 0.5899458
| 4.371559 | 0.607237 | 0.3754798
| 3.869987 | 0.3676066 | 0.03817823

## Figure 6 & Table 2
Figure 6/Table 2
Reactive Red | NiO |  |  |  |  | CuO |  |  |  |  | NiO/CuO
C0 | Ce | ln Ce | qe | Ce/qe | lnqe | Ce | ln Ce | qe | Ce/qe | lnqe | Ce | ln Ce | qe | Ce/qe | lnqe
40 | 6.03 | 1.796747 | 5.661667 | 1.065057 | 1.733718 | 26.12332 | 3.262829 | 2.312779 | 11.29521 | 0.8384499 | 10.7882 | 2.378453 | 4.868633 | 2.215859 | 1.582813
60 | 7.97 | 2.075684 | 8.671667 | 0.9190851 | 2.160061 | 36.1 | 3.586293 | 3.983333 | 9.062762 | 1.382119 | 18.98302 | 2.943545 | 6.836163 | 2.776853 | 1.922227
80 | 10.43968 | 2.345614 | 11.59339 | 0.9004856 | 2.450435 | 37.61 | 3.62727 | 7.065 | 5.323425 | 1.955153 | 27.70509 | 3.321616 | 8.715818 | 3.178714 | 2.16514
120 | 11.3244 | 2.426959 | 18.1126 | 0.625222 | 2.896608 | 43.0134 | 3.761512 | 12.8311 | 3.352277 | 2.551872 | 29.6622 | 3.389873 | 15.0563 | 1.970085 | 2.711797
Orange 11 | NiO |  |  |  |  | CuO |  |  |  |  | NiO/CuO
C0 | Ce | ln Ce | qe | Ce/qe | lnqe | Ce | ln Ce | qe | Ce/qe | lnqe | Ce | ln Ce | qe | Ce/qe | lnqe
40 | 7.127907 | 1.964018 | 5.478682 | 1.301026 | 1.700865 | 15.52 | 2.74213 | 4.08 | 3.803922 | 1.406097 | 0.82 | -0.1984509 | 6.53 | 0.1255743 | 1.876407
60 | 9.408269 | 2.241589 | 8.431955 | 1.115787 | 2.132029 | 16.62 | 2.810607 | 7.23 | 2.298755 | 1.978239 | 4.61 | 1.528228 | 9.231667 | 0.4993681 | 2.22264
80 | 27.96 | 3.330775 | 8.673333 | 3.223674 | 2.160253 | 29.04651 | 3.368898 | 8.492248 | 3.420356 | 2.139154 | 26.72093 | 3.285447 | 8.879845 | 3.009166 | 2.183784
120 | 28.31 | 3.343215 | 15.28167 | 1.852547 | 2.726654 | 30.57106 | 3.420054 | 14.90482 | 2.051085 | 2.701685 | 32.6124 | 3.484693 | 14.5646 | 2.239156 | 2.678594
Freundlich
| Reactive red | Langmuir
|  | adsorbent | slope | Qmax | intercept | KL | R^2 |  |  |  | adsorbent | slope | n | intercept | Kf | R^2
|  | NiO | 0.0665 | 15.03759 | 1.472 | 0.04517663 | 0.76 |  |  |  | NiO | 1.6531 | 0.6049241 | 1.26 | 3.525421 | 0.93
|  | CuO | 0.4711 | 2.122692 | 24.083 | 0.01956152 | 0.86 |  |  |  | CuO | 3.2539 | 0.3073235 | 9.99 | 21807.3 | 0.87
|  | NiO/CuO | 0.0097 | 103.0928 | 2.3239 | 0.004174018 | 0.024 |  |  |  | NiO/CuO | 2.056 | 0.4863813 | 4.76 | 116.7459 | 0.96
| Orange II | Langmuir
|  | adsorbent | slope | Qmax | intercept | KL | R^2 |  |  |  | adsorbent | slope | n | intercept | Kf | R^2
|  | NiO | 0.0653 | 15.31394 | 0.6838 | 0.09549576 | 0.62 |  |  |  | NiO | 0.457 | 2.188184 | 0.9369 | 2.552058 | 0.61
|  | CuO | 0.0326 | 30.67485 | 3.64 | 0.008956044 | 0.093 |  |  |  | CuO | 1.255 | 0.7968127 | 1.82 | 6.171858 | 0.71
|  | NiO/CuO | 0.0809 | 12.36094 | 0.159 | 0.508805 | 0.86 |  |  |  | NiO/CuO | 0.156 | 6.410256 | 1.925 | 6.855149 | 0.66
|  | Langmuir | [5 empty] | Freundlich
| Parameters | adsorbent | slope | Qmax | intercept | KL | R^2 | slope | n | intercept | Kf | R^2
| Reactive red | NiO | 0.0665 | 15.03759 | 1.472 | 0.04517663 | 0.76 | 1.6531 | 0.6049241 | 1.26 | 3.525421 | 0.93
|  | CuO | 0.4711 | 2.122692 | 24.083 | 0.01956152 | 0.86 | 3.2539 | 0.3073235 | 9.99 | 21807.3 | 0.87
|  | NiO/CuO | 0.0097 | 103.0928 | 2.3239 | 0.004174018 | 0.024 | 2.056 | 0.4863813 | 4.76 | 116.7459 | 0.96
Orange II
|  | NiO | 0.0653 | 15.31394 | 0.6838 | 0.09549576 | 0.62 | 0.457 | 2.188184 | 0.9369 | 2.552058 | 0.61
|  | CuO | 0.0326 | 30.67485 | 3.64 | 0.008956044 | 0.093 | 1.255 | 0.7968127 | 1.82 | 6.171858 | 0.71
|  | NiO/CuO | 0.0809 | 12.36094 | 0.159 | 0.508805 | 0.86 | 0.156 | 6.410256 | 1.925 | 6.855149 | 0.66

## Figure 7 & Table 3
Figure 7/Table 3
Nio
| Reactive red | [5 empty] | CuO |  | Reactive red |  |  |  | NiO/CuO
t (min) | Ce (ppm) | qt | ln(qe-qt) | t/qt |  |  | t (min) | Ce (ppm) | qt | ln(qe-qt) | t/qt |  | t (min) | Ce (ppm) | qt | ln(qe-qt) | t/qt
15 | 10.9437 | 8.17605 | -0.0725739 | 1.834627 |  |  | 15 | 41.16354 | 3.13941 | 0.6397665 | 4.777968 |  | 15 | 27.45487 | 5.424188 | 0.6167222 | 2.765391
30 | 6.757819 | 8.873697 | -1.459509 | 3.380778 |  |  | 30 | 40.43968 | 3.260054 | 0.5740228 | 9.202303 |  | 30 | 22.73637 | 6.210605 | 0.06431508 | 4.830448
60 | 6.033959 | 8.99434 | -2.191877 | 6.670862 |  |  | 60 | 37.60679 | 3.732201 | 0.2648588 | 16.0763 |  | 60 | 18.98302 | 6.836163 | -0.8190056 | 8.776853
120 | 5.363718 | 9.106047 |  | 13.17806 |  |  | 120 | 29.78731 | 5.035448 |  | 23.83105 |  | 120 | 16.3378 | 7.277033 |  | 16.49024
Nio | [6 empty] | CuO |  | Reactive red |  |  |  | NiO/CuO
| Orange II | [5 empty] | t (min) | Ce (ppm) | qt | ln(qe-qt) | t/qt |  | t (min) | Ce (ppm) | qt | ln(qe-qt) | t/qt
t (min) | Ce (ppm) | qt | ln(qe-qt) | t/qt |  |  | 15 | 22.20543 | 6.299096 | 0.3820816 | 2.381294 |  | 15 | 4.350129 | 9.274978 | -0.3569211 | 1.617254
15 | 16.53359 | 7.244401 | 0.2889732 | 2.070564 |  |  | 30 | 18.43928 | 6.926787 | -0.1771669 | 4.331012 |  | 30 | 1.191214 | 9.801464 | -1.752489 | 3.060767
30 | 11.09432 | 8.150947 | -0.8474414 | 3.680554 |  |  | 60 | 15.51938 | 7.413437 | -1.046996 | 8.093412 |  | 60 | 0.9521964 | 9.841301 | -2.013612 | 6.096755
60 | 9.408269 | 8.431955 | -1.913913 | 7.115787 |  |  | 120 | 13.41344 | 7.764427 |  | 15.4551 |  | 120 | 0.1511628 | 9.974806 |  | 12.03031
120 | 8.523256 | 8.579457 |  | 13.9869
| PFO | [6 empty] | PSO
| adsorbent | slope | k1 | intercept | qe.cal | R^2 |  | adsorbent | slope | qe.cal | intercept | k2 | R^2
Reactive red-2 | NiO | 0.0439 | 0.1011017 | 0.2936 | 1.341247 | 0.87 |  | NiO | 0.1083 | 9.23361 | 0.173 | 0.06779705 | 1
| CuO | 0.0086 | 0.0198058 | 0.7943 | 2.212891 | 0.97 |  | CuO | 0.1764 | 5.668934 | 3.55 | 0.008765341 | 0.97
| NiO/CuO | 0.0316 | 0.0727748 | 1.0584 | 2.881756 | 0.99 |  | NiO/CuO | 0.1304 | 7.668712 | 0.88 | 0.01932291 | 0.99
Orange II | adsorbent | slope | k1 | intercept | qe.cal | R^2 |  | adsorbent | slope | qe.cal | intercept | k2 | R^2
| NiO | 0.047 | 0.108241 | 0.822 | 2.275045 | 0.95 |  | NiO | 0.1138 | 8.787346 | 0.3106 | 0.04169491 | 0.999
| CuO | 0.0314 | 0.0723142 | 0.817 | 2.263699 | 0.99 |  | CuO | 0.124 | 8.064516 | 0.5765 | 0.02667129 | 0.999
| NiO/CuO | 0.0328 | 0.0755384 | 0.226 | 1.253576 | 0.71 |  | NiO/CuO | 0.099 | 10.10101 | 0.1122 | 0.08735294 | 0.999
| PFO | [6 empty] | PSO
| adsorbent | slope | k1 | intercept | qe.cal | R^2 |  | slope | qe.cal | intercept | k2 | R^2
Reactive red-2 | NiO | 0.0439 | 0.1011017 | 0.2936 | 1.341247 | 0.87 |  | 0.1083 | 9.23361 | 0.173 | 0.06779705 | 1
| CuO | 0.0086 | 0.0198058 | 0.7943 | 2.212891 | 0.97 |  | 0.1764 | 5.668934 | 3.55 | 0.008765341 | 0.97
| NiO/CuO | 0.0316 | 0.0727748 | 1.0584 | 2.881756 | 0.99 |  | 0.1304 | 7.668712 | 0.88 | 0.01932291 | 0.99
Orange II | adsorbent | slope | k1 | intercept | qe.cal | R^2 |  | slope | qe.cal | intercept | k2 | R^2
| NiO | 0.047 | 0.108241 | 0.822 | 2.275045 | 0.95 |  | 0.1138 | 8.787346 | 0.3106 | 0.04169491 | 0.999
| CuO | 0.0314 | 0.0723142 | 0.817 | 2.263699 | 0.99 |  | 0.124 | 8.064516 | 0.5765 | 0.02667129 | 0.999
| NiO/CuO | 0.0328 | 0.0755384 | 0.226 | 1.253576 | 0.71 |  | 0.099 | 10.10101 | 0.1122 | 0.08735294 | 0.999