## Sheet1
##TITLE=Ag2O
##DATA TYPE=INFRARED SPECTRUM
##XUNITS=1/CM
##YUNITS=%T
200.5969 | 36.8663
202.5257 | 38.5275
204.4545 | 31.8298
206.3833 | 29.5274
208.3121 | 31.0252
210.2409 | 39.4606
212.1698 | 41.641
214.0986 | 33.9618
216.0274 | 35.0587
217.9562 | 41.325
219.885 | 49.2221
221.8138 | 46.7983
223.7427 | 48.5256
225.6715 | 51.3636
227.6003 | 48.1605
229.5291 | 33.825
231.4579 | 33.5334
233.3867 | 33.1748
235.3156 | 36.8157
237.2444 | 31.8466
239.1732 | 22.503
241.102 | 31.1875
243.0308 | 43.9938
244.9596 | 35.6697
246.8884 | 36.9793
248.8173 | 32.6998
250.7461 | 23.158
252.6749 | 23.2108
254.6037 | 34.2362
256.5325 | 30.2694
258.4613 | 21.0737
260.3902 | 30.2742
262.319 | 36.7432
264.2478 | 41.1635
266.1766 | 43.5264
268.1054 | 45.6846
270.0342 | 33.028
271.9631 | 29.6961
273.8919 | 37.8873
275.8207 | 38.6817
277.7495 | 41.8114
279.6783 | 52.0672
281.6071 | 41.0308
283.536 | 34.2145
285.4648 | 36.2586
287.3936 | 25.8234
289.3224 | 25.8255
291.2512 | 24.6926
293.18 | 27.1538
295.1088 | 41.8389
297.0377 | 40.3656
298.9665 | 37.4941
300.8953 | 32.8538
302.8241 | 32.3534
304.7529 | 33.78
306.6817 | 46.7973
308.6106 | 35.5751
310.5394 | 26.2599
312.4682 | 29.3859
314.397 | 32.0119
316.3258 | 28.1195
318.2546 | 22.6075
320.1835 | 31.1191
322.1123 | 47.1356
324.0411 | 49.4191
325.9699 | 42.2965
327.8987 | 28.9851
329.8275 | 28.1183
331.7564 | 32.9861
333.6852 | 49.5366
335.614 | 56.8602
337.5428 | 48.2417
339.4716 | 47.6735
341.4004 | 35.8218
343.3292 | 28.5614
345.2581 | 34.6384
347.1869 | 43.8233
349.1157 | 43.1764
351.0445 | 39.3588
352.9733 | 36.7219
354.9021 | 40.449
356.831 | 30.604
358.7598 | 20.6719
360.6886 | 25.6933
362.6174 | 37.1929
364.5462 | 32.2278
366.475 | 31.0157
368.4039 | 41.4638
370.3327 | 35.4688
372.2615 | 29.6653
374.1903 | 35.2857
376.1191 | 32.3469
378.0479 | 34.4054
379.9768 | 34.2779
381.9056 | 28.1251
383.8344 | 35.228
385.7632 | 39.9642
387.692 | 30.3008
389.6208 | 29.5696
391.5496 | 28.1255
393.4785 | 30.1947
395.4073 | 33.9783
397.3361 | 28.4097
399.2649 | 28.3689
401.1937 | 28.1242
403.1225 | 26.1385
405.0514 | 23.6218
406.9802 | 22.768
408.909 | 22.1897
410.8378 | 24.2806
412.7666 | 23.5798
414.6954 | 22.3712
416.6243 | 23.0501
418.5531 | 26.5156
420.4819 | 25.3937
422.4107 | 20.7886
424.3395 | 19.588
426.2683 | 19.1731
428.1972 | 19.0194
430.126 | 19.8022
432.0548 | 19.9888
433.9836 | 19.1198
435.9124 | 18.3915
437.8412 | 19.1676
439.77 | 19.5157
441.6989 | 18.7553
443.6277 | 18.2219
445.5565 | 18.3026
447.4853 | 17.7756
449.4141 | 17.1892
451.3429 | 16.9912
453.2718 | 16.9792
455.2006 | 16.3001
457.1294 | 16.2937
459.0582 | 17.1106
460.987 | 16.9994
462.9158 | 16.8286
464.8447 | 17.2852
466.7735 | 16.8435
468.7023 | 16.9488
470.6311 | 16.989
472.5599 | 16.2807
474.4887 | 16.5352
476.4176 | 16.6038
478.3464 | 16.4718
480.2752 | 16.422
482.204 | 16.2869
484.1328 | 16.0566
486.0616 | 16.4478
487.9904 | 16.6222
489.9193 | 16.4933
491.8481 | 16.6422
493.7769 | 16.4984
495.7057 | 16.1046
497.6345 | 16.1581
499.5633 | 16.5864
501.4922 | 16.2489
503.421 | 16.236
505.3498 | 16.621
507.2786 | 16.8593
509.2074 | 16.7692
511.1362 | 17.078
513.0651 | 17.4103
514.9939 | 17.2114
516.9227 | 16.972
518.8515 | 17.3628
520.7803 | 17.7068
522.7091 | 18.0343
524.638 | 18.1864
526.5668 | 18.4609
528.4956 | 19.0743
530.4244 | 19.5022
532.3532 | 19.7025
534.282 | 20.5763
536.2108 | 21.6539
538.1397 | 22.2357
540.0685 | 22.8274
541.9973 | 23.7755
543.9261 | 24.4462
545.8549 | 25.2065
547.7837 | 26.5194
549.7126 | 27.9124
551.6414 | 28.9275
553.5702 | 30.2637
555.499 | 31.9963
557.4278 | 33.7191
559.3566 | 35.5104
561.2855 | 37.4562
563.2143 | 39.3106
565.1431 | 41.3577
567.0719 | 43.3367
569.0007 | 45.6543
570.9295 | 48.1245
572.8584 | 50.4005
574.7872 | 52.3508
576.716 | 54.3082
578.6448 | 55.9264
580.5736 | 56.9459
582.5024 | 58.3808
584.4312 | 59.5558
586.3601 | 60.4118
588.2889 | 60.965
590.2177 | 60.9525
592.1465 | 60.909
594.0753 | 61.2992
596.0041 | 61.3943
597.933 | 61.1427
599.8618 | 60.7537
601.7906 | 60.4526
603.7194 | 60.1316
605.6482 | 59.6298
607.577 | 59.0146
609.5059 | 58.4153
611.4347 | 57.6268
613.3635 | 56.7352
615.2923 | 55.7744
617.2211 | 55.0679
619.1499 | 54.4656
621.0788 | 53.8583
623.0076 | 53.2722
624.9364 | 52.2457
626.8652 | 51.522
628.794 | 50.8762
630.7228 | 50.0224
632.6516 | 49.2586
634.5805 | 48.6433
636.5093 | 48.0459
638.4381 | 47.4293
640.3669 | 46.9137
642.2957 | 46.4763
644.2245 | 45.98
646.1534 | 45.4415
648.0822 | 44.985
650.011 | 44.5514
651.9398 | 44.2724
653.8686 | 43.8847
655.7974 | 43.6764
657.7263 | 43.5711
659.6551 | 43.2723
661.5839 | 43.1203
663.5127 | 43.1176
665.4415 | 43.1492
667.3703 | 42.4269
669.2992 | 41.0403
671.228 | 41.8662
673.1568 | 42.1355
675.0856 | 41.8953
677.0144 | 41.6311
678.9432 | 41.4101
680.872 | 41.1913
682.8009 | 41.0199
684.7297 | 40.8459
686.6585 | 40.6045
688.5873 | 40.3159
690.5161 | 40.1335
692.4449 | 40.0834
694.3738 | 40.0579
696.3026 | 39.9104
698.2314 | 39.7155
700.1602 | 39.6312
702.089 | 39.5347
704.0178 | 39.3321
705.9467 | 39.0773
707.8755 | 38.8602
709.8043 | 38.6117
711.7331 | 38.2926
713.6619 | 38.1555
715.5907 | 38.1922
717.5196 | 37.9717
719.4484 | 37.298
721.3772 | 37.0113
723.306 | 37.6821
725.2348 | 38.3708
727.1636 | 38.5012
729.0924 | 38.4395
731.0213 | 38.2327
732.9501 | 38.063
734.8789 | 37.9999
736.8077 | 38.0027
738.7365 | 37.8486
740.6653 | 37.6302
742.5942 | 37.4946
744.523 | 37.3641
746.4518 | 37.3048
748.3806 | 37.1466
750.3094 | 37.0272
752.2382 | 36.93
754.1671 | 36.7397
756.0959 | 36.6215
758.0247 | 36.5418
759.9535 | 36.556
761.8823 | 36.5185
763.8111 | 36.3833
765.74 | 36.1861
767.6688 | 36.0535
769.5976 | 35.9755
771.5264 | 35.8519
773.4552 | 35.7314
775.384 | 35.6306
777.3128 | 35.4698
779.2417 | 35.294
781.1705 | 35.0736
783.0993 | 34.7754
785.0281 | 34.6071
786.9569 | 34.7019
788.8857 | 34.6228
790.8146 | 34.3865
792.7434 | 34.1538
794.6722 | 33.6933
796.601 | 32.798
798.5298 | 31.3191
800.4586 | 30.1941
802.3875 | 31.2437
804.3163 | 33.8682
806.2451 | 36.059
808.1739 | 36.7975
810.1027 | 36.626
812.0315 | 36.3692
813.9604 | 36.2223
815.8892 | 36.0039
817.818 | 35.7868
819.7468 | 35.6273
821.6756 | 35.4758
823.6044 | 35.3644
825.5332 | 35.1976
827.4621 | 34.9951
829.3909 | 34.8684
831.3197 | 34.9268
833.2485 | 34.912
835.1773 | 34.731
837.1061 | 34.5772
839.035 | 34.5662
840.9638 | 34.5739
842.8926 | 34.4852
844.8214 | 34.4238
846.7502 | 34.4151
848.679 | 34.417
850.6079 | 34.3849
852.5367 | 34.2874
854.4655 | 34.2354
856.3943 | 34.2216
858.3231 | 34.2156
860.2519 | 34.1623
862.1808 | 34.1487
864.1096 | 34.1378
866.0384 | 34.1304
867.9672 | 34.086
869.896 | 34.0205
871.8248 | 34.0295
873.7536 | 34.0161
875.6825 | 33.9925
877.6113 | 33.9624
879.5401 | 33.9522
881.4689 | 33.885
883.3977 | 33.7758
885.3265 | 33.6604
887.2554 | 33.5993
889.1842 | 33.5957
891.113 | 33.5513
893.0418 | 33.5211
894.9706 | 33.4529
896.8994 | 33.3898
898.8283 | 33.3514
900.7571 | 33.3295
902.6859 | 33.3351
904.6147 | 33.2929
906.5435 | 33.2289
908.4723 | 33.178
910.4012 | 33.1303
912.33 | 33.0756
914.2588 | 33.0435
916.1876 | 32.9957
918.1164 | 32.9532
920.0452 | 32.9057
921.974 | 32.8611
923.9029 | 32.7951
925.8317 | 32.7454
927.7605 | 32.7133
929.6893 | 32.6449
931.6181 | 32.561
933.5469 | 32.514
935.4758 | 32.463
937.4046 | 32.416
939.3334 | 32.3765
941.2622 | 32.2949
943.191 | 32.2243
945.1198 | 32.1476
947.0487 | 32.0653
948.9775 | 32.0133
950.9063 | 31.9422
952.8351 | 31.8871
954.7639 | 31.8561
956.6927 | 31.8264
958.6216 | 31.75
960.5504 | 31.6973
962.4792 | 31.6334
964.408 | 31.5952
966.3368 | 31.5303
968.2656 | 31.4719
970.1944 | 31.4481
972.1233 | 31.4003
974.0521 | 31.3781
975.9809 | 31.3425
977.9097 | 31.3261
979.8385 | 31.2832
981.7673 | 31.2435
983.6962 | 31.2342
985.625 | 31.2181
987.5538 | 31.2415
989.4826 | 31.2493
991.4114 | 31.2695
993.3402 | 31.2882
995.2691 | 31.3159
997.1979 | 31.3095
999.1267 | 31.287
1001.0555 | 31.2464
1002.9843 | 31.267
1004.9131 | 31.2597
1006.842 | 31.2205
1008.7708 | 31.1918
1010.6996 | 31.184
1012.6284 | 31.1633
1014.5572 | 31.1759
1016.486 | 31.1967
1018.4148 | 31.2084
1020.3437 | 31.2466
1022.2725 | 31.2907
1024.2013 | 31.3249
1026.1301 | 31.3551
1028.0589 | 31.3834
1029.9877 | 31.3756
1031.9166 | 31.3033
1033.8454 | 31.3402
1035.7742 | 31.472
1037.703 | 31.5629
1039.6318 | 31.558
1041.5606 | 31.5481
1043.4895 | 31.5237
1045.4183 | 31.5313
1047.3471 | 31.521
1049.2759 | 31.4707
1051.2047 | 31.4692
1053.1335 | 31.4702
1055.0624 | 31.4348
1056.9912 | 31.3661
1058.92 | 31.3391
1060.8488 | 31.2694
1062.7776 | 31.1207
1064.7064 | 30.9866
1066.6352 | 30.7792
1068.5641 | 30.4211
1070.4929 | 29.9622
1072.4217 | 30.2331
1074.3505 | 31.0665
1076.2793 | 31.5132
1078.2081 | 31.5926
1080.137 | 31.6166
1082.0658 | 31.5874
1083.9946 | 31.5311
1085.9234 | 31.5327
1087.8522 | 31.5049
1089.781 | 31.4659
1091.7099 | 31.4579
1093.6387 | 31.4641
1095.5675 | 31.4369
1097.4963 | 31.4074
1099.4251 | 31.3525
1101.3539 | 31.2782
1103.2828 | 31.2781
1105.2116 | 31.2777
1107.1404 | 31.3092
1109.0692 | 31.3027
1110.998 | 31.2741
1112.9268 | 31.2863
1114.8556 | 31.311
1116.7845 | 31.3132
1118.7133 | 31.3048
1120.6421 | 31.3126
1122.5709 | 31.289
1124.4997 | 31.2882
1126.4285 | 31.3314
1128.3574 | 31.3435
1130.2862 | 31.3087
1132.215 | 31.2859
1134.1438 | 31.2802
1136.0726 | 31.274
1138.0014 | 31.2893
1139.9303 | 31.2827
1141.8591 | 31.2677
1143.7879 | 31.2821
1145.7167 | 31.2729
1147.6455 | 31.257
1149.5743 | 31.271
1151.5032 | 31.2718
1153.432 | 31.2674
1155.3608 | 31.2673
1157.2896 | 31.2589
1159.2184 | 31.2329
1161.1472 | 31.2179
1163.076 | 31.2113
1165.0049 | 31.1894
1166.9337 | 31.1887
1168.8625 | 31.157
1170.7913 | 31.1346
1172.7201 | 31.111
1174.6489 | 31.081
1176.5778 | 31.0756
1178.5066 | 31.066
1180.4354 | 31.086
1182.3642 | 31.0934
1184.293 | 31.0822
1186.2218 | 31.0581
1188.1507 | 31.0777
1190.0795 | 31.0608
1192.0083 | 31.0178
1193.9371 | 31.0197
1195.8659 | 31.0121
1197.7947 | 30.9924
1199.7236 | 30.9634
1201.6524 | 30.9583
1203.5812 | 30.9589
1205.51 | 30.9535
1207.4388 | 30.9419
1209.3676 | 30.9062
1211.2964 | 30.8606
1213.2253 | 30.8517
1215.1541 | 30.8803
1217.0829 | 30.8514
1219.0117 | 30.84
1220.9405 | 30.8256
1222.8693 | 30.796
1224.7982 | 30.7414
1226.727 | 30.7131
1228.6558 | 30.6984
1230.5846 | 30.6774
1232.5134 | 30.6257
1234.4422 | 30.5722
1236.3711 | 30.5336
1238.2999 | 30.4834
1240.2287 | 30.4374
1242.1575 | 30.3929
1244.0863 | 30.3225
1246.0151 | 30.2787
1247.944 | 30.2479
1249.8728 | 30.2188
1251.8016 | 30.1857
1253.7304 | 30.1508
1255.6592 | 30.0877
1257.588 | 30.0225
1259.5168 | 29.911
1261.4457 | 29.9003
1263.3745 | 29.8991
1265.3033 | 29.8247
1267.2321 | 29.7386
1269.1609 | 29.6441
1271.0897 | 29.5315
1273.0186 | 29.531
1274.9474 | 29.543
1276.8762 | 29.4671
1278.805 | 29.3428
1280.7338 | 29.2256
1282.6626 | 29.1376
1284.5915 | 29.0242
1286.5203 | 28.8407
1288.4491 | 28.6748
1290.3779 | 28.6257
1292.3067 | 28.5863
1294.2355 | 28.4837
1296.1644 | 28.3487
1298.0932 | 28.2513
1300.022 | 28.1691
1301.9508 | 28.0285
1303.8796 | 27.857
1305.8084 | 27.6554
1307.7372 | 27.429
1309.6661 | 27.2287
1311.5949 | 26.8788
1313.5237 | 26.5142
1315.4525 | 26.3261
1317.3813 | 26.0274
1319.3101 | 25.7653
1321.239 | 25.7997
1323.1678 | 25.904
1325.0966 | 25.9759
1327.0254 | 26.0984
1328.9542 | 26.2272
1330.883 | 26.4185
1332.8119 | 26.6695
1334.7407 | 26.842
1336.6695 | 26.7506
1338.5983 | 26.443
1340.5271 | 26.7766
1342.4559 | 27.7012
1344.3848 | 28.1487
1346.3136 | 28.4295
1348.2424 | 28.6672
1350.1712 | 28.8926
1352.1 | 29.1004
1354.0288 | 29.1666
1355.9576 | 29.2999
1357.8865 | 29.5056
1359.8153 | 29.4466
1361.7441 | 29.0613
1363.6729 | 29.2583
1365.6017 | 29.9353
1367.5305 | 30.0045
1369.4594 | 29.9849
1371.3882 | 30.0691
1373.317 | 29.7099
1375.2458 | 29.6297
1377.1746 | 30.0329
1379.1034 | 30.1482
1381.0323 | 30.3072
1382.9611 | 30.3687
1384.8899 | 30.1631
1386.8187 | 29.5713
1388.7475 | 29.6315
1390.6763 | 29.8976
1392.6052 | 29.6749
1394.534 | 28.9157
1396.4628 | 28.6094
1398.3916 | 28.6549
1400.3204 | 29.0604
1402.2492 | 29.4794
1404.178 | 29.3302
1406.1069 | 29.4669
1408.0357 | 29.8671
1409.9645 | 29.9589
1411.8933 | 30.1305
1413.8221 | 30.4431
1415.7509 | 30.3192
1417.6798 | 29.7843
1419.6086 | 29.9908
1421.5374 | 30.8486
1423.4662 | 31.0176
1425.395 | 31.4412
1427.3238 | 31.8619
1429.2527 | 31.7355
1431.1815 | 31.9129
1433.1103 | 32.1775
1435.0391 | 32.0674
1436.9679 | 31.9747
1438.8967 | 32.9347
1440.8256 | 33.4993
1442.7544 | 33.7536
1444.6832 | 33.8797
1446.612 | 33.7293
1448.5408 | 33.7425
1450.4696 | 34.1766
1452.3984 | 34.1944
1454.3273 | 33.8132
1456.2561 | 32.4607
1458.1849 | 32.3596
1460.1137 | 34.3449
1462.0425 | 35.2836
1463.9713 | 35.1282
1465.9002 | 35.1882
1467.829 | 35.8187
1469.7578 | 35.8868
1471.6866 | 34.8647
1473.6154 | 34.2304
1475.5442 | 35.1792
1477.4731 | 36.0833
1479.4019 | 36.5817
1481.3307 | 36.5407
1483.2595 | 36.7769
1485.1883 | 36.659
1487.1171 | 35.7988
1489.046 | 34.7209
1490.9748 | 35.2498
1492.9036 | 36.5075
1494.8324 | 36.4692
1496.7612 | 35.5692
1498.69 | 35.5555
1500.6188 | 35.9701
1502.5477 | 36.178
1504.4765 | 35.8446
1506.4053 | 33.2872
1508.3341 | 32.3332
1510.2629 | 34.2968
1512.1917 | 35.339
1514.1206 | 35.4749
1516.0494 | 34.5936
1517.9782 | 34.358
1519.907 | 34.3691
1521.8358 | 33.3146
1523.7646 | 34.1838
1525.6935 | 34.4902
1527.6223 | 34.9784
1529.5511 | 35.7629
1531.4799 | 35.7398
1533.4087 | 34.9024
1535.3375 | 35.3387
1537.2664 | 35.5677
1539.1952 | 34.1093
1541.124 | 32.3329
1543.0528 | 33.2679
1544.9816 | 34.2786
1546.9104 | 35.6573
1548.8392 | 35.7045
1550.7681 | 35.3535
1552.6969 | 35.4935
1554.6257 | 34.8769
1556.5545 | 34.4418
1558.4833 | 33.072
1560.4121 | 34.1225
1562.341 | 35.5512
1564.2698 | 35.8344
1566.1986 | 35.92
1568.1274 | 35.7485
1570.0562 | 35.3379
1571.985 | 36.0553
1573.9139 | 36.121
1575.8427 | 35.2905
1577.7715 | 35.5078
1579.7003 | 36.4095
1581.6291 | 36.6844
1583.5579 | 36.7166
1585.4868 | 36.7342
1587.4156 | 36.7317
1589.3444 | 36.6491
1591.2732 | 36.6003
1593.202 | 36.5038
1595.1308 | 36.3811
1597.0596 | 36.5337
1598.9885 | 36.6747
1600.9173 | 36.5214
1602.8461 | 36.3546
1604.7749 | 36.4056
1606.7037 | 36.293
1608.6325 | 36.136
1610.5614 | 36.327
1612.4902 | 36.4648
1614.419 | 36.1994
1616.3478 | 35.4457
1618.2766 | 35.6447
1620.2054 | 36.0317
1622.1343 | 35.6192
1624.0631 | 35.4037
1625.9919 | 35.8928
1627.9207 | 35.8893
1629.8495 | 36.1732
1631.7783 | 36.3617
1633.7072 | 35.9815
1635.636 | 34.635
1637.5648 | 34.869
1639.4936 | 35.8308
1641.4224 | 36.1297
1643.3512 | 36.0418
1645.28 | 35.2836
1647.2089 | 33.9348
1649.1377 | 34.876
1651.0665 | 35.2598
1652.9953 | 33.924
1654.9241 | 34.4879
1656.8529 | 35.7427
1658.7818 | 36.2509
1660.7106 | 36.0525
1662.6394 | 35.5594
1664.5682 | 35.967
1666.497 | 36.1331
1668.4258 | 35.2959
1670.3547 | 34.672
1672.2835 | 35.2126
1674.2123 | 35.3526
1676.1411 | 35.3636
1678.0699 | 35.6211
1679.9987 | 35.0956
1681.9276 | 34.612
1683.8564 | 33.7602
1685.7852 | 34.3074
1687.714 | 34.9359
1689.6428 | 35.1657
1691.5716 | 35.6469
1693.5004 | 35.6468
1695.4293 | 34.6084
1697.3581 | 33.6601
1699.2869 | 33.8767
1701.2157 | 34.1949
1703.1445 | 34.6943
1705.0733 | 34.6019
1707.0022 | 34.9506
1708.931 | 35.5511
1710.8598 | 35.6824
1712.7886 | 35.4175
1714.7174 | 34.3549
1716.6462 | 33.4612
1718.5751 | 34.2053
1720.5039 | 35.516
1722.4327 | 35.8224
1724.3615 | 35.9305
1726.2903 | 36.1829
1728.2191 | 35.9497
1730.148 | 35.213
1732.0768 | 34.6855
1734.0056 | 34.1344
1735.9344 | 35.0466
1737.8632 | 35.5137
1739.792 | 35.3187
1741.7208 | 35.397
1743.6497 | 35.1237
1745.5785 | 35.0288
1747.5073 | 34.6812
1749.4361 | 34.3917
1751.3649 | 34.9048
1753.2937 | 35.8205
1755.2226 | 36.0946
1757.1514 | 35.7296
1759.0802 | 35.858
1761.009 | 35.7382
1762.9378 | 35.7695
1764.8666 | 36.2517
1766.7955 | 36.0928
1768.7243 | 35.5912
1770.6531 | 35.1958
1772.5819 | 34.6528
1774.5107 | 35.2531
1776.4395 | 35.6702
1778.3684 | 35.7009
1780.2972 | 35.3345
1782.226 | 35.4248
1784.1548 | 35.5416
1786.0836 | 35.601
1788.0124 | 35.7193
1789.9412 | 35.2917
1791.8701 | 34.6099
1793.7989 | 34.8742
1795.7277 | 35.2191
1797.6565 | 35.431
1799.5853 | 35.3881
1801.5141 | 35.2893
1803.443 | 35.7839
1805.3718 | 36.1574
1807.3006 | 36.1344
1809.2294 | 35.9466
1811.1582 | 35.8012
1813.087 | 36.0692
1815.0159 | 36.3964
1816.9447 | 36.3488
1818.8735 | 36.3836
1820.8023 | 36.405
1822.7311 | 36.2333
1824.6599 | 35.9076
1826.5888 | 35.9146
1828.5176 | 35.7697
1830.4464 | 35.5256
1832.3752 | 36.1044
1834.304 | 36.3295
1836.2328 | 36.2331
1838.1616 | 36.2205
1840.0905 | 36.3102
1842.0193 | 35.9886
1843.9481 | 35.3834
1845.8769 | 35.4711
1847.8057 | 35.8783
1849.7345 | 36.3373
1851.6634 | 36.6379
1853.5922 | 36.6086
1855.521 | 36.5775
1857.4498 | 36.5136
1859.3786 | 36.4741
1861.3074 | 36.5172
1863.2363 | 36.615
1865.1651 | 36.403
1867.0939 | 35.7267
1869.0227 | 35.2862
1870.9515 | 35.9735
1872.8803 | 36.5725
1874.8092 | 36.6763
1876.738 | 36.6942
1878.6668 | 36.7808
1880.5956 | 36.7631
1882.5244 | 36.726
1884.4532 | 36.6488
1886.382 | 36.6122
1888.3109 | 36.4471
1890.2397 | 36.3371
1892.1685 | 36.4929
1894.0973 | 36.3732
1896.0261 | 36.4593
1897.9549 | 36.8023
1899.8838 | 36.8926
1901.8126 | 36.8506
1903.7414 | 36.83
1905.6702 | 36.8265
1907.599 | 36.687
1909.5278 | 36.6181
1911.4567 | 36.8008
1913.3855 | 36.9168
1915.3143 | 36.8696
1917.2431 | 36.6733
1919.1719 | 36.5668
1921.1007 | 36.5902
1923.0296 | 36.5524
1924.9584 | 36.9792
1926.8872 | 37.1845
1928.816 | 37.251
1930.7448 | 37.3036
1932.6736 | 37.3013
1934.6024 | 37.2645
1936.5313 | 37.3625
1938.4601 | 37.2749
1940.3889 | 37.1653
1942.3177 | 36.8511
1944.2465 | 36.8931
1946.1753 | 37.0784
1948.1042 | 37.2887
1950.033 | 37.5592
1951.9618 | 37.6254
1953.8906 | 37.5267
1955.8194 | 37.3984
1957.7482 | 37.3602
1959.6771 | 37.6243
1961.6059 | 37.9107
1963.5347 | 37.8411
1965.4635 | 37.6772
1967.3923 | 37.6025
1969.3211 | 37.9528
1971.25 | 38.3224
1973.1788 | 38.4058
1975.1076 | 38.421
1977.0364 | 38.4307
1978.9652 | 38.2659
1980.894 | 38.2915
1982.8228 | 38.0867
1984.7517 | 38.0588
1986.6805 | 38.2434
1988.6093 | 37.9367
1990.5381 | 37.7006
1992.4669 | 37.6514
1994.3957 | 37.8678
1996.3246 | 38.0729
1998.2534 | 38.1582
2000.1822 | 38.4324
2002.111 | 38.5347
2004.0398 | 38.3789
2005.9686 | 38.4095
2007.8975 | 38.3425
2009.8263 | 38.372
2011.7551 | 38.3446
2013.6839 | 38.3431
2015.6127 | 38.2611
2017.5415 | 38.1804
2019.4704 | 38.2718
2021.3992 | 38.1102
2023.328 | 38.083
2025.2568 | 38.3835
2027.1856 | 38.6587
2029.1144 | 38.788
2031.0432 | 38.3812
2032.9721 | 38.2585
2034.9009 | 38.4102
2036.8297 | 38.472
2038.7585 | 38.5337
2040.6873 | 38.4533
2042.6161 | 38.3558
2044.545 | 38.3885
2046.4738 | 38.2683
2048.4026 | 38.1164
2050.3314 | 37.8785
2052.2602 | 37.7926
2054.189 | 38.015
2056.1179 | 38.0378
2058.0467 | 37.7835
2059.9755 | 37.7784
2061.9043 | 37.91
2063.8331 | 37.8451
2065.7619 | 37.767
2067.6908 | 37.9265
2069.6196 | 38.0094
2071.5484 | 37.9523
2073.4772 | 37.9558
2075.406 | 37.821
2077.3348 | 37.9175
2079.2636 | 38.0246
2081.1925 | 37.9422
2083.1213 | 37.9141
2085.0501 | 37.9529
2086.9789 | 37.9407
2088.9077 | 37.9185
2090.8365 | 37.912
2092.7654 | 38.0228
2094.6942 | 38.1004
2096.623 | 37.9549
2098.5518 | 37.8743
2100.4806 | 37.8748
2102.4094 | 37.9586
2104.3383 | 38.0834
2106.2671 | 38.0673
2108.1959 | 38.0561
2110.1247 | 38.1115
2112.0535 | 38.096
2113.9823 | 37.9735
2115.9112 | 37.9544
2117.84 | 38.1196
2119.7688 | 38.2313
2121.6976 | 38.2054
2123.6264 | 38.1993
2125.5552 | 38.3221
2127.484 | 38.3539
2129.4129 | 38.3095
2131.3417 | 38.3796
2133.2705 | 38.4424
2135.1993 | 38.5361
2137.1281 | 38.631
2139.0569 | 38.6861
2140.9858 | 38.8328
2142.9146 | 38.8593
2144.8434 | 38.8403
2146.7722 | 38.9666
2148.701 | 39.2416
2150.6298 | 39.2705
2152.5587 | 39.541
2154.4875 | 39.6268
2156.4163 | 39.898
2158.3451 | 39.9431
2160.2739 | 39.62
2162.2027 | 39.605
2164.1316 | 39.7871
2166.0604 | 39.757
2167.9892 | 39.3143
2169.918 | 39.1144
2171.8468 | 39.1435
2173.7756 | 38.9755
2175.7044 | 38.8741
2177.6333 | 38.9224
2179.5621 | 38.9746
2181.4909 | 38.9602
2183.4197 | 39.0571
2185.3485 | 39.2421
2187.2773 | 39.1527
2189.2062 | 39.058
2191.135 | 39.0463
2193.0638 | 39.0111
2194.9926 | 39.0349
2196.9214 | 38.9795
2198.8502 | 39.0248
2200.7791 | 38.9338
2202.7079 | 38.8287
2204.6367 | 38.7565
2206.5655 | 38.6729
2208.4943 | 38.673
2210.4231 | 38.9376
2212.352 | 38.9314
2214.2808 | 38.9333
2216.2096 | 38.9311
2218.1384 | 38.8397
2220.0672 | 38.8631
2221.996 | 38.8056
2223.9248 | 38.6855
2225.8537 | 38.6332
2227.7825 | 38.6917
2229.7113 | 38.7433
2231.6401 | 38.7517
2233.5689 | 38.7283
2235.4977 | 38.6711
2237.4266 | 38.6587
2239.3554 | 38.6073
2241.2842 | 38.6804
2243.213 | 38.6689
2245.1418 | 38.6052
2247.0706 | 38.6606
2248.9995 | 38.6504
2250.9283 | 38.5983
2252.8571 | 38.7138
2254.7859 | 38.6313
2256.7147 | 38.4389
2258.6435 | 38.4447
2260.5724 | 38.5576
2262.5012 | 38.5822
2264.43 | 38.5936
2266.3588 | 38.588
2268.2876 | 38.6251
2270.2164 | 38.6174
2272.1452 | 38.553
2274.0741 | 38.4667
2276.0029 | 38.5295
2277.9317 | 38.5475
2279.8605 | 38.5309
2281.7893 | 38.5422
2283.7181 | 38.5311
2285.647 | 38.4564
2287.5758 | 38.3407
2289.5046 | 38.2305
2291.4334 | 38.1493
2293.3622 | 38.0144
2295.291 | 37.8521
2297.2199 | 37.7897
2299.1487 | 37.7218
2301.0775 | 37.537
2303.0063 | 37.4239
2304.9351 | 37.2802
2306.8639 | 37.0255
2308.7928 | 36.7061
2310.7216 | 36.5407
2312.6504 | 36.5358
2314.5792 | 36.5307
2316.508 | 36.4239
2318.4368 | 36.2434
2320.3656 | 35.8975
2322.2945 | 35.6276
2324.2233 | 35.5569
2326.1521 | 35.4298
2328.0809 | 35.2649
2330.0097 | 35.2451
2331.9385 | 35.2569
2333.8674 | 35.2245
2335.7962 | 35.1896
2337.725 | 35.157
2339.6538 | 35.1331
2341.5826 | 34.8454
2343.5114 | 34.8076
2345.4403 | 35.1384
2347.3691 | 35.6069
2349.2979 | 35.7829
2351.2267 | 35.4809
2353.1555 | 34.9057
2355.0843 | 34.311
2357.0132 | 33.8156
2358.942 | 33.7656
2360.8708 | 33.5342
2362.7996 | 33.4029
2364.7284 | 33.5846
2366.6572 | 33.8935
2368.586 | 34.4064
2370.5149 | 34.997
2372.4437 | 35.5256
2374.3725 | 36.0001
2376.3013 | 36.3934
2378.2301 | 36.8313
2380.1589 | 37.2933
2382.0878 | 37.674
2384.0166 | 38.0292
2385.9454 | 38.3998
2387.8742 | 38.6082
2389.803 | 38.6762
2391.7318 | 38.7575
2393.6607 | 38.8289
2395.5895 | 38.8623
2397.5183 | 38.8479
2399.4471 | 38.8968
2401.3759 | 38.9624
2403.3047 | 38.983
2405.2336 | 38.9363
2407.1624 | 38.9326
2409.0912 | 39.0042
2411.02 | 39.0692
2412.9488 | 39.049
2414.8776 | 39.011
2416.8064 | 39.0065
2418.7353 | 39.0534
2420.6641 | 39.0851
2422.5929 | 39.0742
2424.5217 | 39.0395
2426.4505 | 39.0108
2428.3793 | 39.0097
2430.3082 | 39.0658
2432.237 | 39.1185
2434.1658 | 39.1264
2436.0946 | 39.0957
2438.0234 | 39.0599
2439.9522 | 39.0549
2441.8811 | 39.0459
2443.8099 | 39.0274
2445.7387 | 39.045
2447.6675 | 39.0693
2449.5963 | 39.0507
2451.5251 | 39.0429
2453.454 | 39.0664
2455.3828 | 39.1023
2457.3116 | 39.1152
2459.2404 | 39.1543
2461.1692 | 39.2305
2463.098 | 39.2357
2465.0268 | 39.1889
2466.9557 | 39.1707
2468.8845 | 39.2556
2470.8133 | 39.3128
2472.7421 | 39.3299
2474.6709 | 39.335
2476.5997 | 39.3215
2478.5286 | 39.3409
2480.4574 | 39.3473
2482.3862 | 39.3163
2484.315 | 39.3684
2486.2438 | 39.393
2488.1726 | 39.3654
2490.1015 | 39.3691
2492.0303 | 39.3875
2493.9591 | 39.4556
2495.8879 | 39.5272
2497.8167 | 39.4835
2499.7455 | 39.4234
2501.6744 | 39.4491
2503.6032 | 39.483
2505.532 | 39.4769
2507.4608 | 39.4765
2509.3896 | 39.4818
2511.3184 | 39.5125
2513.2472 | 39.5145
2515.1761 | 39.5041
2517.1049 | 39.5212
2519.0337 | 39.5296
2520.9625 | 39.5681
2522.8913 | 39.6463
2524.8201 | 39.7409
2526.749 | 39.7377
2528.6778 | 39.6771
2530.6066 | 39.674
2532.5354 | 39.6728
2534.4642 | 39.6432
2536.393 | 39.6513
2538.3219 | 39.6774
2540.2507 | 39.6904
2542.1795 | 39.7131
2544.1083 | 39.7554
2546.0371 | 39.7868
2547.9659 | 39.7461
2549.8948 | 39.7314
2551.8236 | 39.745
2553.7524 | 39.7497
2555.6812 | 39.7609
2557.61 | 39.7964
2559.5388 | 39.7995
2561.4676 | 39.8076
2563.3965 | 39.7911
2565.3253 | 39.7814
2567.2541 | 39.848
2569.1829 | 39.8656
2571.1117 | 39.8386
2573.0405 | 39.8484
2574.9694 | 39.88
2576.8982 | 39.8761
2578.827 | 39.8649
2580.7558 | 39.8665
2582.6846 | 39.949
2584.6134 | 40.046
2586.5423 | 40.0281
2588.4711 | 39.9715
2590.3999 | 39.9933
2592.3287 | 40.0129
2594.2575 | 40.0524
2596.1863 | 40.106
2598.1152 | 40.1183
2600.044 | 40.1342
2601.9728 | 40.1223
2603.9016 | 40.0903
2605.8304 | 40.0772
2607.7592 | 40.0898
2609.688 | 40.109
2611.6169 | 40.1324
2613.5457 | 40.1417
2615.4745 | 40.1518
2617.4033 | 40.193
2619.3321 | 40.1954
2621.2609 | 40.1577
2623.1898 | 40.1808
2625.1186 | 40.2276
2627.0474 | 40.2143
2628.9762 | 40.203
2630.905 | 40.2527
2632.8338 | 40.2538
2634.7627 | 40.2564
2636.6915 | 40.2889
2638.6203 | 40.3364
2640.5491 | 40.3683
2642.4779 | 40.3709
2644.4067 | 40.3888
2646.3356 | 40.4452
2648.2644 | 40.4992
2650.1932 | 40.5032
2652.122 | 40.5072
2654.0508 | 40.523
2655.9796 | 40.5331
2657.9084 | 40.5973
2659.8373 | 40.624
2661.7661 | 40.6086
2663.6949 | 40.6008
2665.6237 | 40.6274
2667.5525 | 40.6544
2669.4813 | 40.6729
2671.4102 | 40.6608
2673.339 | 40.6657
2675.2678 | 40.655
2677.1966 | 40.6562
2679.1254 | 40.6738
2681.0542 | 40.6733
2682.9831 | 40.6713
2684.9119 | 40.6684
2686.8407 | 40.6707
2688.7695 | 40.6639
2690.6983 | 40.6723
2692.6271 | 40.6921
2694.556 | 40.6611
2696.4848 | 40.6454
2698.4136 | 40.6615
2700.3424 | 40.6819
2702.2712 | 40.6833
2704.2 | 40.6928
2706.1288 | 40.6899
2708.0577 | 40.7083
2709.9865 | 40.7337
2711.9153 | 40.739
2713.8441 | 40.7291
2715.7729 | 40.7149
2717.7017 | 40.7254
2719.6306 | 40.7531
2721.5594 | 40.7575
2723.4882 | 40.7737
2725.417 | 40.7793
2727.3458 | 40.7875
2729.2746 | 40.7914
2731.2035 | 40.8228
2733.1323 | 40.8316
2735.0611 | 40.8199
2736.9899 | 40.8413
2738.9187 | 40.8792
2740.8475 | 40.8835
2742.7764 | 40.8819
2744.7052 | 40.8983
2746.634 | 40.8977
2748.5628 | 40.8948
2750.4916 | 40.9064
2752.4204 | 40.9
2754.3492 | 40.9014
2756.2781 | 40.9123
2758.2069 | 40.9287
2760.1357 | 40.9319
2762.0645 | 40.944
2763.9933 | 40.9437
2765.9221 | 40.9462
2767.851 | 40.9428
2769.7798 | 40.9552
2771.7086 | 40.9705
2773.6374 | 40.9864
2775.5662 | 40.9927
2777.495 | 41.011
2779.4239 | 41.0211
2781.3527 | 41.0673
2783.2815 | 41.0774
2785.2103 | 41.083
2787.1391 | 41.071
2789.0679 | 41.0701
2790.9968 | 41.0889
2792.9256 | 41.1041
2794.8544 | 41.0728
2796.7832 | 41.0895
2798.712 | 41.1184
2800.6408 | 41.1331
2802.5696 | 41.1466
2804.4985 | 41.1587
2806.4273 | 41.1533
2808.3561 | 41.1721
2810.2849 | 41.1861
2812.2137 | 41.1857
2814.1425 | 41.1996
2816.0714 | 41.2031
2818.0002 | 41.1935
2819.929 | 41.1999
2821.8578 | 41.199
2823.7866 | 41.2417
2825.7154 | 41.2887
2827.6443 | 41.2767
2829.5731 | 41.2663
2831.5019 | 41.2986
2833.4307 | 41.3017
2835.3595 | 41.3202
2837.2883 | 41.3652
2839.2172 | 41.3852
2841.146 | 41.4203
2843.0748 | 41.4835
2845.0036 | 41.5387
2846.9324 | 41.6232
2848.8612 | 41.6872
2850.79 | 41.7005
2852.7189 | 41.6793
2854.6477 | 41.657
2856.5765 | 41.6297
2858.5053 | 41.6328
2860.4341 | 41.6061
2862.3629 | 41.5594
2864.2918 | 41.5492
2866.2206 | 41.5797
2868.1494 | 41.5999
2870.0782 | 41.6079
2872.007 | 41.5928
2873.9358 | 41.6243
2875.8647 | 41.6443
2877.7935 | 41.6449
2879.7223 | 41.6285
2881.6511 | 41.6558
2883.5799 | 41.6817
2885.5087 | 41.6949
2887.4376 | 41.7118
2889.3664 | 41.735
2891.2952 | 41.7217
2893.224 | 41.7267
2895.1528 | 41.7438
2897.0816 | 41.7614
2899.0104 | 41.7726
2900.9393 | 41.7893
2902.8681 | 41.8093
2904.7969 | 41.802
2906.7257 | 41.8154
2908.6545 | 41.8433
2910.5833 | 41.904
2912.5122 | 41.9886
2914.441 | 42.07
2916.3698 | 42.1325
2918.2986 | 42.1603
2920.2274 | 42.1339
2922.1562 | 42.1066
2924.0851 | 42.1022
2926.0139 | 42.0564
2927.9427 | 42.0314
2929.8715 | 42.0198
2931.8003 | 42.0046
2933.7291 | 41.9611
2935.658 | 41.9219
2937.5868 | 41.9066
2939.5156 | 41.9076
2941.4444 | 41.9174
2943.3732 | 41.9093
2945.302 | 41.8887
2947.2308 | 41.88
2949.1597 | 41.8977
2951.0885 | 41.8843
2953.0173 | 41.8783
2954.9461 | 41.9078
2956.8749 | 41.9273
2958.8037 | 41.9342
2960.7326 | 41.9522
2962.6614 | 41.9487
2964.5902 | 41.9266
2966.519 | 41.8894
2968.4478 | 41.8861
2970.3766 | 41.8915
2972.3055 | 41.8655
2974.2343 | 41.8669
2976.1631 | 41.8823
2978.0919 | 41.8933
2980.0207 | 41.8961
2981.9495 | 41.9107
2983.8784 | 41.955
2985.8072 | 41.9698
2987.736 | 41.9339
2989.6648 | 41.9535
2991.5936 | 41.95
2993.5224 | 41.9223
2995.4512 | 41.9495
2997.3801 | 42.0164
2999.3089 | 42.0251
3001.2377 | 42.0352
3003.1665 | 42.0024
3005.0953 | 42.0257
3007.0241 | 42.0492
3008.953 | 42.0003
3010.8818 | 41.9423
3012.8106 | 41.9153
3014.7394 | 41.963
3016.6682 | 42.007
3018.597 | 42.0434
3020.5259 | 42.0533
3022.4547 | 42.0726
3024.3835 | 42.0652
3026.3123 | 42.0475
3028.2411 | 42.066
3030.1699 | 42.0216
3032.0988 | 41.9679
3034.0276 | 41.9825
3035.9564 | 42.068
3037.8852 | 42.1692
3039.814 | 42.2013
3041.7428 | 42.2262
3043.6716 | 42.2138
3045.6005 | 42.1725
3047.5293 | 42.1615
3049.4581 | 42.1588
3051.3869 | 42.2192
3053.3157 | 42.281
3055.2445 | 42.2833
3057.1734 | 42.24
3059.1022 | 42.2938
3061.031 | 42.2756
3062.9598 | 42.1805
3064.8886 | 42.1487
3066.8174 | 42.2199
3068.7463 | 42.282
3070.6751 | 42.3568
3072.6039 | 42.3481
3074.5327 | 42.3301
3076.4615 | 42.3253
3078.3903 | 42.307
3080.3192 | 42.2903
3082.248 | 42.3131
3084.1768 | 42.3761
3086.1056 | 42.3596
3088.0344 | 42.3563
3089.9632 | 42.392
3091.892 | 42.3598
3093.8209 | 42.3598
3095.7497 | 42.3057
3097.6785 | 42.3358
3099.6073 | 42.3085
3101.5361 | 42.3075
3103.4649 | 42.3816
3105.3938 | 42.3867
3107.3226 | 42.3921
3109.2514 | 42.4639
3111.1802 | 42.4064
3113.109 | 42.3591
3115.0378 | 42.3555
3116.9667 | 42.3669
3118.8955 | 42.4194
3120.8243 | 42.4747
3122.7531 | 42.4273
3124.6819 | 42.4552
3126.6107 | 42.4852
3128.5396 | 42.5369
3130.4684 | 42.5727
3132.3972 | 42.5304
3134.326 | 42.5374
3136.2548 | 42.628
3138.1836 | 42.6376
3140.1124 | 42.6229
3142.0413 | 42.6213
3143.9701 | 42.6419
3145.8989 | 42.6798
3147.8277 | 42.7184
3149.7565 | 42.6747
3151.6853 | 42.6592
3153.6142 | 42.7173
3155.543 | 42.7085
3157.4718 | 42.6766
3159.4006 | 42.65
3161.3294 | 42.686
3163.2582 | 42.7694
3165.1871 | 42.7856
3167.1159 | 42.7282
3169.0447 | 42.6853
3170.9735 | 42.6766
3172.9023 | 42.6917
3174.8311 | 42.7132
3176.76 | 42.7261
3178.6888 | 42.7144
3180.6176 | 42.7293
3182.5464 | 42.8528
3184.4752 | 42.8613
3186.404 | 42.9065
3188.3328 | 42.9634
3190.2617 | 42.9033
3192.1905 | 42.8459
3194.1193 | 42.9014
3196.0481 | 42.8532
3197.9769 | 42.7745
3199.9057 | 42.8431
3201.8346 | 42.8549
3203.7634 | 42.8504
3205.6922 | 42.943
3207.621 | 42.9618
3209.5498 | 42.907
3211.4786 | 42.9489
3213.4075 | 42.9267
3215.3363 | 42.887
3217.2651 | 42.9619
3219.1939 | 42.9296
3221.1227 | 42.9275
3223.0515 | 42.942
3224.9804 | 42.9191
3226.9092 | 42.9231
3228.838 | 42.9418
3230.7668 | 42.979
3232.6956 | 43.0198
3234.6244 | 42.9881
3236.5532 | 43.0091
3238.4821 | 43.0493
3240.4109 | 43.0619
3242.3397 | 43.0599
3244.2685 | 43.0263
3246.1973 | 43.1027
3248.1261 | 43.2556
3250.055 | 43.2311
3251.9838 | 43.1802
3253.9126 | 43.159
3255.8414 | 43.1649
3257.7702 | 43.1625
3259.699 | 43.1706
3261.6279 | 43.2408
3263.5567 | 43.2794
3265.4855 | 43.2584
3267.4143 | 43.2482
3269.3431 | 43.2421
3271.2719 | 43.2914
3273.2008 | 43.2575
3275.1296 | 43.1709
3277.0584 | 43.1579
3278.9872 | 43.2146
3280.916 | 43.2562
3282.8448 | 43.2252
3284.7736 | 43.2013
3286.7025 | 43.288
3288.6313 | 43.2814
3290.5601 | 43.2897
3292.4889 | 43.2929
3294.4177 | 43.3574
3296.3465 | 43.3651
3298.2754 | 43.3776
3300.2042 | 43.399
3302.133 | 43.4086
3304.0618 | 43.429
3305.9906 | 43.4041
3307.9194 | 43.291
3309.8483 | 43.2927
3311.7771 | 43.3881
3313.7059 | 43.3734
3315.6347 | 43.3672
3317.5635 | 43.3496
3319.4923 | 43.37
3321.4212 | 43.4442
3323.35 | 43.4511
3325.2788 | 43.428
3327.2076 | 43.4
3329.1364 | 43.4175
3331.0652 | 43.4154
3332.994 | 43.4451
3334.9229 | 43.4483
3336.8517 | 43.4012
3338.7805 | 43.4252
3340.7093 | 43.4525
3342.6381 | 43.4819
3344.5669 | 43.5194
3346.4958 | 43.4864
3348.4246 | 43.5416
3350.3534 | 43.5473
3352.2822 | 43.5236
3354.211 | 43.4942
3356.1398 | 43.4303
3358.0687 | 43.462
3359.9975 | 43.4593
3361.9263 | 43.3832
3363.8551 | 43.3278
3365.7839 | 43.3048
3367.7127 | 43.4237
3369.6416 | 43.4975
3371.5704 | 43.6323
3373.4992 | 43.6235
3375.428 | 43.5461
3377.3568 | 43.5351
3379.2856 | 43.6154
3381.2144 | 43.6454
3383.1433 | 43.5837
3385.0721 | 43.5008
3387.0009 | 43.5823
3388.9297 | 43.603
3390.8585 | 43.5327
3392.7873 | 43.3815
3394.7162 | 43.47
3396.645 | 43.5038
3398.5738 | 43.5046
3400.5026 | 43.6323
3402.4314 | 43.6212
3404.3602 | 43.5737
3406.2891 | 43.6495
3408.2179 | 43.6955
3410.1467 | 43.6889
3412.0755 | 43.7183
3414.0043 | 43.7264
3415.9331 | 43.7353
3417.862 | 43.6433
3419.7908 | 43.4112
3421.7196 | 43.3328
3423.6484 | 43.4651
3425.5772 | 43.6446
3427.506 | 43.7453
3429.4348 | 43.7485
3431.3637 | 43.7006
3433.2925 | 43.6875
3435.2213 | 43.6478
3437.1501 | 43.606
3439.0789 | 43.6052
3441.0077 | 43.5596
3442.9366 | 43.4181
3444.8654 | 43.4417
3446.7942 | 43.3171
3448.723 | 43.4365
3450.6518 | 43.7259
3452.5806 | 43.815
3454.5095 | 43.7788
3456.4383 | 43.6904
3458.3671 | 43.6161
3460.2959 | 43.5163
3462.2247 | 43.4804
3464.1535 | 43.6608
3466.0824 | 43.7367
3468.0112 | 43.6711
3469.94 | 43.6678
3471.8688 | 43.6043
3473.7976 | 43.5691
3475.7264 | 43.62
3477.6552 | 43.7347
3479.5841 | 43.5649
3481.5129 | 43.2708
3483.4417 | 43.325
3485.3705 | 43.614
3487.2993 | 43.609
3489.2281 | 43.6026
3491.157 | 43.6907
3493.0858 | 43.7319
3495.0146 | 43.677
3496.9434 | 43.6027
3498.8722 | 43.6213
3500.801 | 43.3836
3502.7299 | 42.8743
3504.6587 | 42.9422
3506.5875 | 43.4889
3508.5163 | 43.4334
3510.4451 | 43.2642
3512.3739 | 43.6058
3514.3028 | 43.8435
3516.2316 | 43.8965
3518.1604 | 43.7671
3520.0892 | 43.7442
3522.018 | 43.4189
3523.9468 | 42.8349
3525.8756 | 42.9276
3527.8045 | 42.8958
3529.7333 | 43.0968
3531.6621 | 43.4901
3533.5909 | 43.7871
3535.5197 | 43.6411
3537.4485 | 43.4799
3539.3774 | 43.7336
3541.3062 | 43.7533
3543.235 | 43.3266
3545.1638 | 42.5147
3547.0926 | 42.4448
3549.0214 | 43.1894
3550.9503 | 43.4231
3552.8791 | 43.1398
3554.8079 | 43.5165
3556.7367 | 43.8371
3558.6655 | 43.723
3560.5943 | 43.2764
3562.5232 | 43.0432
3564.452 | 42.5892
3566.3808 | 41.2898
3568.3096 | 41.34
3570.2384 | 42.8433
3572.1672 | 43.5827
3574.096 | 43.6595
3576.0249 | 43.4466
3577.9537 | 43.3692
3579.8825 | 43.3832
3581.8113 | 43.5126
3583.7401 | 43.4107
3585.6689 | 42.7517
3587.5978 | 41.4714
3589.5266 | 42.2664
3591.4554 | 43.2072
3593.3842 | 42.8575
3595.313 | 42.3335
3597.2418 | 42.5534
3599.1707 | 42.6736
3601.0995 | 42.7242
3603.0283 | 43.1625
3604.9571 | 43.4888
3606.8859 | 42.8115
3608.8147 | 42.0489
3610.7436 | 42.407
3612.6724 | 42.1133
3614.6012 | 41.785
3616.53 | 42.3172
3618.4588 | 41.8548
3620.3876 | 41.7492
3622.3164 | 42.7495
3624.2453 | 43.2083
3626.1741 | 42.8379
3628.1029 | 41.6535
3630.0317 | 40.9515
3631.9605 | 42.5634
3633.8893 | 43.0277
3635.8182 | 43.4445
3637.747 | 43.6222
3639.6758 | 43.5679
3641.6046 | 43.428
3643.5334 | 43.2853
3645.4622 | 43.0414
3647.3911 | 41.2499
3649.3199 | 39.7496
3651.2487 | 40.8663
3653.1775 | 42.8055
3655.1063 | 43.2766
3657.0351 | 42.9935
3658.964 | 43.5986
3660.8928 | 43.94
3662.8216 | 44.0485
3664.7504 | 44.0274
3666.6792 | 43.8411
3668.608 | 42.8145
3670.5368 | 41.3077
3672.4657 | 42.2915
3674.3945 | 42.3376
3676.3233 | 40.8004
3678.2521 | 42.1243
3680.1809 | 43.0076
3682.1097 | 43.6892
3684.0386 | 43.7562
3685.9674 | 43.5555
3687.8962 | 42.7713
3689.825 | 41.3568
3691.7538 | 41.9122
3693.6826 | 43.0986
3695.6115 | 43.601
3697.5403 | 43.6502
3699.4691 | 43.7585
3701.3979 | 43.3265
3703.3267 | 43.2188
3705.2555 | 43.6062
3707.1844 | 43.5056
3709.1132 | 42.7488
3711.042 | 41.4141
3712.9708 | 41.7059
3714.8996 | 42.9238
3716.8284 | 43.6432
3718.7572 | 43.4891
3720.6861 | 43.1212
3722.6149 | 42.3649
3724.5437 | 42.1777
3726.4725 | 42.167
3728.4013 | 42.7318
3730.3301 | 43.0639
3732.259 | 42.1215
3734.1878 | 40.9104
3736.1166 | 40.0996
3738.0454 | 41.4265
3739.9742 | 42.2741
3741.903 | 42.5123
3743.8319 | 42.1114
3745.7607 | 41.047
3747.6895 | 41.7073
3749.6183 | 41.0971
3751.5471 | 40.4347
3753.4759 | 41.843
3755.4048 | 43.1381
3757.3336 | 43.2564
3759.2624 | 42.9904
3761.1912 | 43.453
3763.12 | 44.0226
3765.0488 | 43.7238
3766.9776 | 43.6444
3768.9065 | 43.7347
3770.8353 | 43.4564
3772.7641 | 44.2214
3774.6929 | 44.67
3776.6217 | 44.6377
3778.5505 | 44.1949
3780.4794 | 43.8242
3782.4082 | 44.3186
3784.337 | 44.1286
3786.2658 | 44.0344
3788.1946 | 44.5356
3790.1234 | 44.7507
3792.0523 | 44.8038
3793.9811 | 44.7507
3795.9099 | 44.0389
3797.8387 | 43.3037
3799.7675 | 43.3464
3801.6963 | 42.1298
3803.6252 | 42.8269
3805.554 | 43.7698
3807.4828 | 43.4534
3809.4116 | 44.1514
3811.3404 | 44.6818
3813.2692 | 44.6602
3815.198 | 43.8963
3817.1269 | 42.8302
3819.0557 | 43.1453
3820.9845 | 42.2692
3822.9133 | 42.6416
3824.8421 | 43.7871
3826.7709 | 43.7494
3828.6998 | 44.0585
3830.6286 | 44.2874
3832.5574 | 43.7981
3834.4862 | 43.6069
3836.415 | 43.0431
3838.3438 | 42.228
3840.2727 | 42.1611
3842.2015 | 43.2354
3844.1303 | 43.7837
3846.0591 | 44.3843
3847.9879 | 44.5303
3849.9167 | 43.9629
3851.8456 | 42.937
3853.7744 | 41.185
3855.7032 | 42.4881
3857.632 | 43.6177
3859.5608 | 44.3806
3861.4896 | 44.1015
3863.4184 | 43.2738
3865.3473 | 42.9553
3867.2761 | 43.8139
3869.2049 | 43.4257
3871.1337 | 42.5863
3873.0625 | 43.4894
3874.9913 | 43.705
3876.9202 | 44.594
3878.849 | 44.6611
3880.7778 | 43.5546
3882.7066 | 43.6266
3884.6354 | 43.9175
3886.5642 | 43.7446
3888.4931 | 44.6239
3890.4219 | 44.4504
3892.3507 | 43.5901
3894.2795 | 44.1704
3896.2083 | 44.7273
3898.1371 | 44.199
3900.066 | 43.3359
3901.9948 | 43.1594
3903.9236 | 42.8968
3905.8524 | 43.4677
3907.7812 | 44.7581
3909.71 | 45.367
3911.6388 | 45.3526
3913.5677 | 45.3278
3915.4965 | 44.9968
3917.4253 | 44.334
3919.3541 | 44.453
3921.2829 | 44.7334
3923.2117 | 44.6589
3925.1406 | 44.3228
3927.0694 | 44.8986
3928.9982 | 44.9137
3930.927 | 44.4383
3932.8558 | 44.373
3934.7846 | 44.9429
3936.7135 | 45.354
3938.6423 | 45.351
3940.5711 | 45.342
3942.4999 | 44.8544
3944.4287 | 44.787
3946.3575 | 45.0388
3948.2864 | 44.6441
3950.2152 | 44.6447
3952.144 | 45.1153
3954.0728 | 45.3749
3956.0016 | 45.3502
3957.9304 | 45.3409
3959.8592 | 45.3698
3961.7881 | 45.2823
3963.7169 | 45.356
3965.6457 | 45.5941
3967.5745 | 45.5656
3969.5033 | 45.4557
3971.4321 | 45.4528
3973.361 | 45.4409
3975.2898 | 45.3297
3977.2186 | 45.4496
3979.1474 | 45.6477
3981.0762 | 45.6379
3983.005 | 45.5821
3984.9339 | 45.6671
3986.8627 | 45.726
3988.7915 | 45.6973
3990.7203 | 45.5629
3992.6491 | 45.6301
3994.5779 | 45.6442
3996.5068 | 45.6999
3998.4356 | 45.8276
4000.3644 | 45.8814

## Sheet2
##TITLE=AgNPS
##DATA TYPE=INFRARED SPECTRUM
##XUNITS=1/CM
##YUNITS=%T
200.5969 | 47.4862
202.5257 | 49.3762
204.4545 | 44.6373
206.3833 | 39.7939
208.3121 | 31.2652
210.2409 | 37.6051
212.1698 | 34.5994
214.0986 | 30.1922
216.0274 | 35.3969
217.9562 | 37.5933
219.885 | 42.1543
221.8138 | 43.5338
223.7427 | 47.0432
225.6715 | 45.4001
227.6003 | 46.396
229.5291 | 38.326
231.4579 | 39.6731
233.3867 | 37.8469
235.3156 | 35.5543
237.2444 | 40.8488
239.1732 | 46.5988
241.102 | 38.9436
243.0308 | 41.4548
244.9596 | 46.4081
246.8884 | 40.7872
248.8173 | 35.7902
250.7461 | 34.2123
252.6749 | 36.1606
254.6037 | 43.59
256.5325 | 42.3824
258.4613 | 47.7511
260.3902 | 43.5719
262.319 | 34.6156
264.2478 | 41.2312
266.1766 | 48.6707
268.1054 | 44.3312
270.0342 | 45.4791
271.9631 | 48.6949
273.8919 | 46.1742
275.8207 | 33.0298
277.7495 | 33.7837
279.6783 | 40.0202
281.6071 | 34.6123
283.536 | 35.3839
285.4648 | 35.3419
287.3936 | 33.1362
289.3224 | 35.5292
291.2512 | 28.9839
293.18 | 29.7017
295.1088 | 43.1555
297.0377 | 45.3684
298.9665 | 37.1834
300.8953 | 24.3998
302.8241 | 24.6294
304.7529 | 43.7295
306.6817 | 57.5728
308.6106 | 55.2858
310.5394 | 42.7194
312.4682 | 28.8647
314.397 | 30.3015
316.3258 | 45.0692
318.2546 | 48.2341
320.1835 | 30.6745
322.1123 | 29.9065
324.0411 | 28.7854
325.9699 | 34.2313
327.8987 | 41.1098
329.8275 | 43.9779
331.7564 | 46.921
333.6852 | 42.0729
335.614 | 34.8335
337.5428 | 35.8098
339.4716 | 46.388
341.4004 | 43.6147
343.3292 | 35.7563
345.2581 | 38.4505
347.1869 | 53.184
349.1157 | 52.5954
351.0445 | 42.1792
352.9733 | 37.2471
354.9021 | 43.2607
356.831 | 44.6139
358.7598 | 37.8722
360.6886 | 33.4413
362.6174 | 35.8638
364.5462 | 39.166
366.475 | 40.0566
368.4039 | 43.7493
370.3327 | 47.5061
372.2615 | 45.5353
374.1903 | 38.1336
376.1191 | 26.176
378.0479 | 24.9661
379.9768 | 30.6207
381.9056 | 38.1233
383.8344 | 38.4806
385.7632 | 36.4263
387.692 | 33.0902
389.6208 | 30.3174
391.5496 | 25.2226
393.4785 | 24.1843
395.4073 | 31.7485
397.3361 | 36.4828
399.2649 | 23.8524
401.1937 | 20.9379
403.1225 | 22.4584
405.0514 | 23.8104
406.9802 | 25.7353
408.909 | 26.3438
410.8378 | 23.757
412.7666 | 26.3857
414.6954 | 28.7795
416.6243 | 24.4062
418.5531 | 20.1653
420.4819 | 20.4526
422.4107 | 20.7125
424.3395 | 22.4204
426.2683 | 25.0685
428.1972 | 24.6169
430.126 | 24.3838
432.0548 | 23.9132
433.9836 | 23.8096
435.9124 | 24.0131
437.8412 | 24.3445
439.77 | 24.5987
441.6989 | 24.8537
443.6277 | 24.1771
445.5565 | 24.3338
447.4853 | 24.536
449.4141 | 24.9397
451.3429 | 24.7309
453.2718 | 24.9493
455.2006 | 25.1079
457.1294 | 24.2348
459.0582 | 24.0418
460.987 | 24.5916
462.9158 | 24.7578
464.8447 | 25.2923
466.7735 | 25.5432
468.7023 | 25.2992
470.6311 | 25.3987
472.5599 | 25.3362
474.4887 | 26.095
476.4176 | 26.8196
478.3464 | 26.5332
480.2752 | 25.867
482.204 | 25.4608
484.1328 | 25.6811
486.0616 | 26.1414
487.9904 | 26.5298
489.9193 | 26.5135
491.8481 | 26.0681
493.7769 | 26.2745
495.7057 | 26.303
497.6345 | 26.046
499.5633 | 26.2004
501.4922 | 26.2295
503.421 | 26.0615
505.3498 | 25.7813
507.2786 | 26.0114
509.2074 | 26.3492
511.1362 | 26.5265
513.0651 | 26.4629
514.9939 | 26.2827
516.9227 | 26.011
518.8515 | 26.1861
520.7803 | 26.9687
522.7091 | 26.9861
524.638 | 26.3077
526.5668 | 26.2071
528.4956 | 26.6462
530.4244 | 26.822
532.3532 | 26.9928
534.282 | 27.5114
536.2108 | 27.7074
538.1397 | 27.3823
540.0685 | 27.2882
541.9973 | 27.3104
543.9261 | 27.2402
545.8549 | 27.1441
547.7837 | 27.3157
549.7126 | 27.4552
551.6414 | 27.5707
553.5702 | 27.5383
555.499 | 27.744
557.4278 | 27.9211
559.3566 | 27.9394
561.2855 | 28.0319
563.2143 | 27.8431
565.1431 | 27.6374
567.0719 | 27.4842
569.0007 | 27.5317
570.9295 | 27.8863
572.8584 | 28.4261
574.7872 | 28.508
576.716 | 28.3549
578.6448 | 28.3482
580.5736 | 28.2591
582.5024 | 28.3811
584.4312 | 28.4781
586.3601 | 28.6694
588.2889 | 28.7182
590.2177 | 28.6675
592.1465 | 28.6715
594.0753 | 28.8851
596.0041 | 28.907
597.933 | 28.9419
599.8618 | 28.9947
601.7906 | 29.122
603.7194 | 29.2477
605.6482 | 29.2653
607.577 | 29.2771
609.5059 | 29.3926
611.4347 | 29.4798
613.3635 | 29.5302
615.2923 | 29.4225
617.2211 | 29.3166
619.1499 | 29.4442
621.0788 | 29.6967
623.0076 | 29.8383
624.9364 | 29.8305
626.8652 | 29.9197
628.794 | 29.9265
630.7228 | 29.7047
632.6516 | 29.6111
634.5805 | 29.5469
636.5093 | 29.5692
638.4381 | 29.6335
640.3669 | 29.7968
642.2957 | 29.9977
644.2245 | 30.0377
646.1534 | 30.0722
648.0822 | 30.0943
650.011 | 30.1369
651.9398 | 30.2117
653.8686 | 30.3821
655.7974 | 30.4657
657.7263 | 30.5101
659.6551 | 30.5738
661.5839 | 30.6699
663.5127 | 30.7939
665.4415 | 30.6438
667.3703 | 29.9226
669.2992 | 29.7397
671.228 | 30.4917
673.1568 | 30.7631
675.0856 | 30.7838
677.0144 | 30.7906
678.9432 | 30.8053
680.872 | 30.891
682.8009 | 30.9528
684.7297 | 30.9309
686.6585 | 30.8775
688.5873 | 30.9534
690.5161 | 31.0725
692.4449 | 31.1021
694.3738 | 31.1812
696.3026 | 31.3734
698.2314 | 31.4387
700.1602 | 31.5543
702.089 | 31.732
704.0178 | 31.7097
705.9467 | 31.7532
707.8755 | 31.8297
709.8043 | 31.8748
711.7331 | 31.8566
713.6619 | 31.9324
715.5907 | 32.0903
717.5196 | 32.1044
719.4484 | 32.0998
721.3772 | 32.156
723.306 | 32.3171
725.2348 | 32.3435
727.1636 | 32.3481
729.0924 | 32.2976
731.0213 | 32.3154
732.9501 | 32.3831
734.8789 | 32.4687
736.8077 | 32.577
738.7365 | 32.6343
740.6653 | 32.6209
742.5942 | 32.6467
744.523 | 32.6752
746.4518 | 32.6908
748.3806 | 32.6948
750.3094 | 32.7262
752.2382 | 32.7025
754.1671 | 32.6923
756.0959 | 32.6958
758.0247 | 32.7639
759.9535 | 32.7724
761.8823 | 32.7984
763.8111 | 32.8132
765.74 | 32.8629
767.6688 | 32.8832
769.5976 | 32.9211
771.5264 | 32.8876
773.4552 | 32.8955
775.384 | 32.9807
777.3128 | 32.9605
779.2417 | 32.9375
781.1705 | 33.0411
783.0993 | 33.1621
785.0281 | 33.1309
786.9569 | 33.1069
788.8857 | 33.1513
790.8146 | 33.2216
792.7434 | 33.3282
794.6722 | 33.3594
796.601 | 33.3461
798.5298 | 33.3737
800.4586 | 33.4461
802.3875 | 33.475
804.3163 | 33.5467
806.2451 | 33.5956
808.1739 | 33.6033
810.1027 | 33.5657
812.0315 | 33.6152
813.9604 | 33.7041
815.8892 | 33.7177
817.818 | 33.6828
819.7468 | 33.5794
821.6756 | 33.5729
823.6044 | 33.5773
825.5332 | 33.5581
827.4621 | 33.5911
829.3909 | 33.6293
831.3197 | 33.6425
833.2485 | 33.6525
835.1773 | 33.6768
837.1061 | 33.7396
839.035 | 33.8162
840.9638 | 33.8261
842.8926 | 33.8935
844.8214 | 33.93
846.7502 | 33.8909
848.679 | 33.9216
850.6079 | 33.9766
852.5367 | 33.985
854.4655 | 34.0402
856.3943 | 34.0522
858.3231 | 34.008
860.2519 | 33.989
862.1808 | 33.9747
864.1096 | 34.0022
866.0384 | 34.0488
867.9672 | 34.08
869.896 | 34.0095
871.8248 | 33.9995
873.7536 | 34.0368
875.6825 | 34.0106
877.6113 | 34.0167
879.5401 | 34.0035
881.4689 | 34.0017
883.3977 | 33.9341
885.3265 | 33.9225
887.2554 | 33.8984
889.1842 | 33.9016
891.113 | 33.9015
893.0418 | 33.943
894.9706 | 33.9714
896.8994 | 33.941
898.8283 | 33.961
900.7571 | 34.003
902.6859 | 34.0417
904.6147 | 34.0089
906.5435 | 33.9892
908.4723 | 33.9633
910.4012 | 33.9771
912.33 | 33.9929
914.2588 | 33.9836
916.1876 | 34.0325
918.1164 | 34.0418
920.0452 | 34.098
921.974 | 34.1362
923.9029 | 34.1187
925.8317 | 34.075
927.7605 | 34.0882
929.6893 | 34.1157
931.6181 | 34.1464
933.5469 | 34.1743
935.4758 | 34.1952
937.4046 | 34.2119
939.3334 | 34.1741
941.2622 | 34.1881
943.191 | 34.2053
945.1198 | 34.212
947.0487 | 34.2183
948.9775 | 34.2629
950.9063 | 34.2901
952.8351 | 34.2828
954.7639 | 34.303
956.6927 | 34.3254
958.6216 | 34.3774
960.5504 | 34.3757
962.4792 | 34.4066
964.408 | 34.4435
966.3368 | 34.4778
968.2656 | 34.5237
970.1944 | 34.5341
972.1233 | 34.5595
974.0521 | 34.5909
975.9809 | 34.6135
977.9097 | 34.6265
979.8385 | 34.6951
981.7673 | 34.7076
983.6962 | 34.686
985.625 | 34.6937
987.5538 | 34.7514
989.4826 | 34.7824
991.4114 | 34.7523
993.3402 | 34.7732
995.2691 | 34.7767
997.1979 | 34.7691
999.1267 | 34.736
1001.0555 | 34.7357
1002.9843 | 34.7597
1004.9131 | 34.7898
1006.842 | 34.7879
1008.7708 | 34.8046
1010.6996 | 34.8794
1012.6284 | 34.9572
1014.5572 | 35.0267
1016.486 | 35.0508
1018.4148 | 35.1136
1020.3437 | 35.1739
1022.2725 | 35.201
1024.2013 | 35.1953
1026.1301 | 35.1875
1028.0589 | 35.2096
1029.9877 | 35.1746
1031.9166 | 35.1557
1033.8454 | 35.2361
1035.7742 | 35.4417
1037.703 | 35.5063
1039.6318 | 35.5333
1041.5606 | 35.5601
1043.4895 | 35.5789
1045.4183 | 35.6028
1047.3471 | 35.6373
1049.2759 | 35.6769
1051.2047 | 35.7119
1053.1335 | 35.7926
1055.0624 | 35.827
1056.9912 | 35.9032
1058.92 | 36.0227
1060.8488 | 36.1201
1062.7776 | 36.2166
1064.7064 | 36.2972
1066.6352 | 36.409
1068.5641 | 36.5014
1070.4929 | 36.5996
1072.4217 | 36.6915
1074.3505 | 36.8679
1076.2793 | 37.0158
1078.2081 | 37.1533
1080.137 | 37.31
1082.0658 | 37.4599
1083.9946 | 37.605
1085.9234 | 37.6846
1087.8522 | 37.7697
1089.781 | 37.8614
1091.7099 | 37.9248
1093.6387 | 37.9781
1095.5675 | 38.0388
1097.4963 | 38.0839
1099.4251 | 38.12
1101.3539 | 38.1395
1103.2828 | 38.1958
1105.2116 | 38.3127
1107.1404 | 38.4348
1109.0692 | 38.5651
1110.998 | 38.6537
1112.9268 | 38.745
1114.8556 | 38.8228
1116.7845 | 38.9081
1118.7133 | 38.9809
1120.6421 | 39.0753
1122.5709 | 39.1415
1124.4997 | 39.2003
1126.4285 | 39.2698
1128.3574 | 39.2847
1130.2862 | 39.2922
1132.215 | 39.3135
1134.1438 | 39.3247
1136.0726 | 39.3436
1138.0014 | 39.4113
1139.9303 | 39.4459
1141.8591 | 39.4396
1143.7879 | 39.4883
1145.7167 | 39.5067
1147.6455 | 39.5327
1149.5743 | 39.544
1151.5032 | 39.5796
1153.432 | 39.655
1155.3608 | 39.6977
1157.2896 | 39.7041
1159.2184 | 39.6996
1161.1472 | 39.7219
1163.076 | 39.7596
1165.0049 | 39.8019
1166.9337 | 39.8197
1168.8625 | 39.8381
1170.7913 | 39.8381
1172.7201 | 39.8235
1174.6489 | 39.8271
1176.5778 | 39.8705
1178.5066 | 39.8986
1180.4354 | 39.8996
1182.3642 | 39.9091
1184.293 | 39.8782
1186.2218 | 39.8486
1188.1507 | 39.8185
1190.0795 | 39.8176
1192.0083 | 39.794
1193.9371 | 39.7744
1195.8659 | 39.7409
1197.7947 | 39.7436
1199.7236 | 39.7706
1201.6524 | 39.7543
1203.5812 | 39.7322
1205.51 | 39.746
1207.4388 | 39.7721
1209.3676 | 39.7787
1211.2964 | 39.7452
1213.2253 | 39.739
1215.1541 | 39.7742
1217.0829 | 39.7939
1219.0117 | 39.7916
1220.9405 | 39.8162
1222.8693 | 39.7994
1224.7982 | 39.7806
1226.727 | 39.8128
1228.6558 | 39.8403
1230.5846 | 39.7992
1232.5134 | 39.7813
1234.4422 | 39.7983
1236.3711 | 39.7916
1238.2999 | 39.7838
1240.2287 | 39.7926
1242.1575 | 39.8117
1244.0863 | 39.7918
1246.0151 | 39.8233
1247.944 | 39.8461
1249.8728 | 39.8442
1251.8016 | 39.8313
1253.7304 | 39.8407
1255.6592 | 39.8822
1257.588 | 39.8787
1259.5168 | 39.8568
1261.4457 | 39.91
1263.3745 | 40.0059
1265.3033 | 39.9903
1267.2321 | 39.962
1269.1609 | 39.9199
1271.0897 | 39.9328
1273.0186 | 40.049
1274.9474 | 40.1334
1276.8762 | 40.1368
1278.805 | 40.1103
1280.7338 | 40.0943
1282.6626 | 40.113
1284.5915 | 40.0871
1286.5203 | 39.9694
1288.4491 | 39.9059
1290.3779 | 40.0149
1292.3067 | 40.0803
1294.2355 | 40.1046
1296.1644 | 40.0516
1298.0932 | 40.0989
1300.022 | 40.0934
1301.9508 | 40.0693
1303.8796 | 40.0431
1305.8084 | 40.0124
1307.7372 | 39.9532
1309.6661 | 39.9487
1311.5949 | 39.7603
1313.5237 | 39.5989
1315.4525 | 39.6457
1317.3813 | 39.5352
1319.3101 | 39.5581
1321.239 | 39.9027
1323.1678 | 40.1161
1325.0966 | 40.1965
1327.0254 | 40.2273
1328.9542 | 40.247
1330.883 | 40.2925
1332.8119 | 40.3657
1334.7407 | 40.2307
1336.6695 | 39.7326
1338.5983 | 39.004
1340.5271 | 39.3327
1342.4559 | 40.1999
1344.3848 | 40.3925
1346.3136 | 40.4297
1348.2424 | 40.4963
1350.1712 | 40.5981
1352.1 | 40.6552
1354.0288 | 40.5012
1355.9576 | 40.4513
1357.8865 | 40.4215
1359.8153 | 40.0805
1361.7441 | 39.4419
1363.6729 | 39.7677
1365.6017 | 40.3626
1367.5305 | 40.2461
1369.4594 | 40.2207
1371.3882 | 40.1951
1373.317 | 39.6391
1375.2458 | 39.8445
1377.1746 | 40.3417
1379.1034 | 40.4537
1381.0323 | 40.6597
1382.9611 | 40.7881
1384.8899 | 40.5407
1386.8187 | 39.9917
1388.7475 | 40.4163
1390.6763 | 40.7653
1392.6052 | 40.4409
1394.534 | 39.7269
1396.4628 | 39.7395
1398.3916 | 39.9248
1400.3204 | 40.6309
1402.2492 | 40.9675
1404.178 | 40.6236
1406.1069 | 40.8572
1408.0357 | 41.1535
1409.9645 | 41.0173
1411.8933 | 41.0139
1413.8221 | 41.1474
1415.7509 | 40.6242
1417.6798 | 39.6563
1419.6086 | 39.992
1421.5374 | 40.7742
1423.4662 | 40.6193
1425.395 | 40.9923
1427.3238 | 41.0754
1429.2527 | 40.7448
1431.1815 | 40.8212
1433.1103 | 40.7865
1435.0391 | 40.2638
1436.9679 | 40.3209
1438.8967 | 41.2531
1440.8256 | 41.5411
1442.7544 | 41.6245
1444.6832 | 41.5021
1446.612 | 41.0677
1448.5408 | 41.137
1450.4696 | 41.4321
1452.3984 | 41.1845
1454.3273 | 40.4299
1456.2561 | 38.8259
1458.1849 | 39.4837
1460.1137 | 41.3186
1462.0425 | 41.786
1463.9713 | 41.3733
1465.9002 | 41.6243
1467.829 | 42.037
1469.7578 | 41.6469
1471.6866 | 40.223
1473.6154 | 39.9524
1475.5442 | 40.8977
1477.4731 | 41.7503
1479.4019 | 41.9406
1481.3307 | 41.7366
1483.2595 | 41.8835
1485.1883 | 41.4563
1487.1171 | 40.3881
1489.046 | 39.3529
1490.9748 | 40.3282
1492.9036 | 41.3388
1494.8324 | 40.8936
1496.7612 | 40.1488
1498.69 | 40.4355
1500.6188 | 40.8718
1502.5477 | 40.8486
1504.4765 | 40.0147
1506.4053 | 37.4188
1508.3341 | 37.8673
1510.2629 | 39.5113
1512.1917 | 40.3871
1514.1206 | 40.3665
1516.0494 | 39.4183
1517.9782 | 39.6079
1519.907 | 39.3274
1521.8358 | 38.7915
1523.7646 | 39.829
1525.6935 | 40.0137
1527.6223 | 40.7125
1529.5511 | 41.4381
1531.4799 | 41.0978
1533.4087 | 40.4169
1535.3375 | 41.0962
1537.2664 | 40.7205
1539.1952 | 38.9912
1541.124 | 38.1595
1543.0528 | 39.1599
1544.9816 | 40.2231
1546.9104 | 41.4948
1548.8392 | 41.2042
1550.7681 | 41.0313
1552.6969 | 40.981
1554.6257 | 40.2684
1556.5545 | 39.5605
1558.4833 | 38.1343
1560.4121 | 40.7019
1562.341 | 41.4412
1564.2698 | 41.3915
1566.1986 | 41.483
1568.1274 | 41.0872
1570.0562 | 41.092
1571.985 | 41.8416
1573.9139 | 41.4955
1575.8427 | 40.7912
1577.7715 | 41.5869
1579.7003 | 42.2835
1581.6291 | 42.503
1583.5579 | 42.5726
1585.4868 | 42.6351
1587.4156 | 42.6304
1589.3444 | 42.5293
1591.2732 | 42.5044
1593.202 | 42.4478
1595.1308 | 42.3944
1597.0596 | 42.6507
1598.9885 | 42.8118
1600.9173 | 42.6696
1602.8461 | 42.6039
1604.7749 | 42.7719
1606.7037 | 42.6582
1608.6325 | 42.6043
1610.5614 | 42.9302
1612.4902 | 43.1479
1614.419 | 42.7051
1616.3478 | 42.1505
1618.2766 | 42.9914
1620.2054 | 43.2543
1622.1343 | 42.696
1624.0631 | 42.9379
1625.9919 | 43.4967
1627.9207 | 43.6067
1629.8495 | 44.1244
1631.7783 | 44.1421
1633.7072 | 43.473
1635.636 | 42.4783
1637.5648 | 43.4403
1639.4936 | 44.2709
1641.4224 | 44.5573
1643.3512 | 44.3311
1645.28 | 43.2561
1647.2089 | 42.3176
1649.1377 | 43.6204
1651.0665 | 43.4493
1652.9953 | 42.4491
1654.9241 | 44.2286
1656.8529 | 45.1091
1658.7818 | 45.4565
1660.7106 | 45.1268
1662.6394 | 44.8351
1664.5682 | 45.6056
1666.497 | 45.4714
1668.4258 | 44.4185
1670.3547 | 44.2736
1672.2835 | 45.0447
1674.2123 | 44.9999
1676.1411 | 45.4311
1678.0699 | 45.6119
1679.9987 | 44.8633
1681.9276 | 44.0896
1683.8564 | 43.211
1685.7852 | 44.8506
1687.714 | 45.1689
1689.6428 | 45.4165
1691.5716 | 46.0151
1693.5004 | 45.7
1695.4293 | 44.47
1697.3581 | 43.8373
1699.2869 | 43.7602
1701.2157 | 44.8942
1703.1445 | 45.1535
1705.0733 | 44.8617
1707.0022 | 45.566
1708.931 | 46.1565
1710.8598 | 46.2166
1712.7886 | 45.7519
1714.7174 | 44.4476
1716.6462 | 43.6165
1718.5751 | 45.1118
1720.5039 | 46.5231
1722.4327 | 46.6145
1724.3615 | 46.8293
1726.2903 | 47.0922
1728.2191 | 46.6967
1730.148 | 45.8475
1732.0768 | 45.1298
1734.0056 | 44.7044
1735.9344 | 46.2618
1737.8632 | 46.2956
1739.792 | 46.1433
1741.7208 | 46.2739
1743.6497 | 45.8969
1745.5785 | 45.7325
1747.5073 | 45.1883
1749.4361 | 44.9806
1751.3649 | 45.8422
1753.2937 | 46.9211
1755.2226 | 46.9224
1757.1514 | 46.6142
1759.0802 | 46.7548
1761.009 | 46.4638
1762.9378 | 46.7953
1764.8666 | 47.2139
1766.7955 | 46.8163
1768.7243 | 46.339
1770.6531 | 45.681
1772.5819 | 45.4134
1774.5107 | 46.3143
1776.4395 | 46.687
1778.3684 | 46.636
1780.2972 | 46.2933
1782.226 | 46.5915
1784.1548 | 46.588
1786.0836 | 46.7613
1788.0124 | 46.779
1789.9412 | 46.0321
1791.8701 | 45.2656
1793.7989 | 45.816
1795.7277 | 46.0054
1797.6565 | 46.1398
1799.5853 | 45.9699
1801.5141 | 45.9127
1803.443 | 46.4701
1805.3718 | 46.7544
1807.3006 | 46.572
1809.2294 | 46.3201
1811.1582 | 46.1649
1813.087 | 46.5682
1815.0159 | 46.8179
1816.9447 | 46.7044
1818.8735 | 46.7222
1820.8023 | 46.7129
1822.7311 | 46.3481
1824.6599 | 45.9862
1826.5888 | 46.096
1828.5176 | 45.7143
1830.4464 | 45.6763
1832.3752 | 46.3703
1834.304 | 46.4823
1836.2328 | 46.3901
1838.1616 | 46.4078
1840.0905 | 46.4809
1842.0193 | 45.8488
1843.9481 | 45.2484
1845.8769 | 45.6119
1847.8057 | 46.072
1849.7345 | 46.526
1851.6634 | 46.7635
1853.5922 | 46.7674
1855.521 | 46.8245
1857.4498 | 46.6922
1859.3786 | 46.5914
1861.3074 | 46.6522
1863.2363 | 46.7152
1865.1651 | 46.2676
1867.0939 | 45.4311
1869.0227 | 45.2303
1870.9515 | 46.1769
1872.8803 | 46.6679
1874.8092 | 46.8116
1876.738 | 46.8055
1878.6668 | 46.8159
1880.5956 | 46.8096
1882.5244 | 46.8144
1884.4532 | 46.7012
1886.382 | 46.6098
1888.3109 | 46.2903
1890.2397 | 46.405
1892.1685 | 46.6738
1894.0973 | 46.4982
1896.0261 | 46.5919
1897.9549 | 46.8278
1899.8838 | 46.802
1901.8126 | 46.8651
1903.7414 | 46.8168
1905.6702 | 46.7221
1907.599 | 46.5115
1909.5278 | 46.4608
1911.4567 | 46.6834
1913.3855 | 46.84
1915.3143 | 46.7099
1917.2431 | 46.4325
1919.1719 | 46.5013
1921.1007 | 46.4295
1923.0296 | 46.2716
1924.9584 | 46.7767
1926.8872 | 46.9261
1928.816 | 46.9867
1930.7448 | 47.0008
1932.6736 | 47.0594
1934.6024 | 47.0395
1936.5313 | 47.1957
1938.4601 | 47.1389
1940.3889 | 46.8042
1942.3177 | 46.379
1944.2465 | 46.8625
1946.1753 | 47.0031
1948.1042 | 47.1676
1950.033 | 47.3316
1951.9618 | 47.4296
1953.8906 | 47.3486
1955.8194 | 47.508
1957.7482 | 47.5346
1959.6771 | 47.7222
1961.6059 | 47.6841
1963.5347 | 47.2928
1965.4635 | 47.0746
1967.3923 | 47.2833
1969.3211 | 47.5058
1971.25 | 47.5648
1973.1788 | 47.5609
1975.1076 | 47.8727
1977.0364 | 47.8516
1978.9652 | 48.0494
1980.894 | 47.7974
1982.8228 | 47.7303
1984.7517 | 47.4094
1986.6805 | 47.2887
1988.6093 | 47.1318
1990.5381 | 47.0782
1992.4669 | 47.1855
1994.3957 | 47.6408
1996.3246 | 47.8142
1998.2534 | 47.8561
2000.1822 | 48.0179
2002.111 | 48.0316
2004.0398 | 47.9274
2005.9686 | 47.8868
2007.8975 | 47.8277
2009.8263 | 48.5357
2011.7551 | 48.6188
2013.6839 | 48.3271
2015.6127 | 47.8136
2017.5415 | 48.1823
2019.4704 | 48.5569
2021.3992 | 48.5546
2023.328 | 48.1326
2025.2568 | 48.4501
2027.1856 | 48.5962
2029.1144 | 48.4068
2031.0432 | 48.0872
2032.9721 | 48.3249
2034.9009 | 48.3494
2036.8297 | 48.0823
2038.7585 | 47.9247
2040.6873 | 47.913
2042.6161 | 47.7454
2044.545 | 47.8593
2046.4738 | 48.2031
2048.4026 | 48.3234
2050.3314 | 47.8747
2052.2602 | 47.5968
2054.189 | 47.3792
2056.1179 | 47.5416
2058.0467 | 47.6045
2059.9755 | 47.6749
2061.9043 | 47.6403
2063.8331 | 47.4709
2065.7619 | 47.3774
2067.6908 | 47.4856
2069.6196 | 47.4577
2071.5484 | 47.5398
2073.4772 | 47.5335
2075.406 | 47.5592
2077.3348 | 47.572
2079.2636 | 47.6329
2081.1925 | 47.4865
2083.1213 | 47.3739
2085.0501 | 47.2647
2086.9789 | 47.1684
2088.9077 | 47.1812
2090.8365 | 47.3705
2092.7654 | 47.4519
2094.6942 | 47.4389
2096.623 | 47.3469
2098.5518 | 47.2614
2100.4806 | 47.2084
2102.4094 | 47.2662
2104.3383 | 47.2959
2106.2671 | 47.3284
2108.1959 | 47.3222
2110.1247 | 47.3758
2112.0535 | 47.396
2113.9823 | 47.4135
2115.9112 | 47.3829
2117.84 | 47.3599
2119.7688 | 47.4367
2121.6976 | 47.4909
2123.6264 | 47.4882
2125.5552 | 47.5356
2127.484 | 47.7393
2129.4129 | 47.903
2131.3417 | 47.847
2133.2705 | 47.8716
2135.1993 | 47.8793
2137.1281 | 47.9339
2139.0569 | 48.0635
2140.9858 | 48.1246
2142.9146 | 48.1208
2144.8434 | 48.2023
2146.7722 | 48.1232
2148.701 | 48.1759
2150.6298 | 48.1995
2152.5587 | 48.357
2154.4875 | 48.5879
2156.4163 | 49.1635
2158.3451 | 48.9698
2160.2739 | 48.743
2162.2027 | 48.8642
2164.1316 | 49.0451
2166.0604 | 48.8191
2167.9892 | 48.5429
2169.918 | 48.454
2171.8468 | 48.5036
2173.7756 | 48.2614
2175.7044 | 48.24
2177.6333 | 48.2612
2179.5621 | 48.439
2181.4909 | 48.7167
2183.4197 | 48.7996
2185.3485 | 48.5347
2187.2773 | 48.5557
2189.2062 | 48.4353
2191.135 | 48.0966
2193.0638 | 48.0768
2194.9926 | 48.285
2196.9214 | 48.2484
2198.8502 | 48.38
2200.7791 | 48.4318
2202.7079 | 48.1746
2204.6367 | 47.9428
2206.5655 | 48.1234
2208.4943 | 48.1472
2210.4231 | 48.152
2212.352 | 48.1198
2214.2808 | 48.1454
2216.2096 | 47.9659
2218.1384 | 47.8325
2220.0672 | 48.0266
2221.996 | 48.1255
2223.9248 | 47.9018
2225.8537 | 47.884
2227.7825 | 47.9263
2229.7113 | 47.931
2231.6401 | 47.7869
2233.5689 | 47.8714
2235.4977 | 47.9767
2237.4266 | 47.8571
2239.3554 | 47.7023
2241.2842 | 47.7815
2243.213 | 47.8629
2245.1418 | 47.8189
2247.0706 | 47.7938
2248.9995 | 47.8347
2250.9283 | 47.8355
2252.8571 | 47.947
2254.7859 | 47.8669
2256.7147 | 47.7214
2258.6435 | 47.5824
2260.5724 | 47.5146
2262.5012 | 47.5365
2264.43 | 47.5638
2266.3588 | 47.5201
2268.2876 | 47.5388
2270.2164 | 47.546
2272.1452 | 47.5645
2274.0741 | 47.5457
2276.0029 | 47.5826
2277.9317 | 47.5072
2279.8605 | 47.502
2281.7893 | 47.5348
2283.7181 | 47.5055
2285.647 | 47.3957
2287.5758 | 47.2666
2289.5046 | 47.115
2291.4334 | 46.9877
2293.3622 | 46.8245
2295.291 | 46.7068
2297.2199 | 46.5726
2299.1487 | 46.4793
2301.0775 | 46.2917
2303.0063 | 46.0576
2304.9351 | 45.8403
2306.8639 | 45.624
2308.7928 | 45.3225
2310.7216 | 45.0741
2312.6504 | 44.9955
2314.5792 | 44.923
2316.508 | 44.7183
2318.4368 | 44.4513
2320.3656 | 44.1483
2322.2945 | 43.8909
2324.2233 | 43.7586
2326.1521 | 43.6919
2328.0809 | 43.488
2330.0097 | 43.4075
2331.9385 | 43.4457
2333.8674 | 43.5909
2335.7962 | 43.5649
2337.725 | 43.4721
2339.6538 | 43.3216
2341.5826 | 43.2169
2343.5114 | 43.4162
2345.4403 | 43.9329
2347.3691 | 44.4307
2349.2979 | 44.1889
2351.2267 | 43.5336
2353.1555 | 42.9919
2355.0843 | 42.3841
2357.0132 | 41.8334
2358.942 | 41.723
2360.8708 | 41.983
2362.7996 | 42.0763
2364.7284 | 42.2392
2366.6572 | 42.5421
2368.586 | 42.9928
2370.5149 | 43.6791
2372.4437 | 44.2776
2374.3725 | 44.7757
2376.3013 | 45.3256
2378.2301 | 45.8268
2380.1589 | 46.3149
2382.0878 | 46.7349
2384.0166 | 47.0993
2385.9454 | 47.3797
2387.8742 | 47.5946
2389.803 | 47.6823
2391.7318 | 47.7288
2393.6607 | 47.7558
2395.5895 | 47.7195
2397.5183 | 47.6914
2399.4471 | 47.7889
2401.3759 | 47.8144
2403.3047 | 47.8108
2405.2336 | 47.7991
2407.1624 | 47.805
2409.0912 | 47.8327
2411.02 | 47.8949
2412.9488 | 47.9162
2414.8776 | 47.9147
2416.8064 | 47.9348
2418.7353 | 47.897
2420.6641 | 47.8824
2422.5929 | 47.9214
2424.5217 | 47.9048
2426.4505 | 47.8504
2428.3793 | 47.8473
2430.3082 | 47.8833
2432.237 | 47.8658
2434.1658 | 47.8471
2436.0946 | 47.8292
2438.0234 | 47.7989
2439.9522 | 47.822
2441.8811 | 47.8373
2443.8099 | 47.8298
2445.7387 | 47.8385
2447.6675 | 47.8188
2449.5963 | 47.7663
2451.5251 | 47.752
2453.454 | 47.8124
2455.3828 | 47.8364
2457.3116 | 47.8349
2459.2404 | 47.8793
2461.1692 | 47.9087
2463.098 | 47.8984
2465.0268 | 47.8745
2466.9557 | 47.8641
2468.8845 | 47.8689
2470.8133 | 47.8865
2472.7421 | 47.9287
2474.6709 | 47.9603
2476.5997 | 47.9679
2478.5286 | 47.9599
2480.4574 | 47.9349
2482.3862 | 47.8848
2484.315 | 47.8971
2486.2438 | 47.967
2488.1726 | 47.9926
2490.1015 | 47.9133
2492.0303 | 47.9218
2493.9591 | 47.9268
2495.8879 | 47.911
2497.8167 | 47.9021
2499.7455 | 47.903
2501.6744 | 47.8951
2503.6032 | 47.9217
2505.532 | 47.8738
2507.4608 | 47.8131
2509.3896 | 47.8295
2511.3184 | 47.849
2513.2472 | 47.8403
2515.1761 | 47.8555
2517.1049 | 47.8569
2519.0337 | 47.8716
2520.9625 | 47.9409
2522.8913 | 47.9775
2524.8201 | 47.9301
2526.749 | 47.9274
2528.6778 | 47.964
2530.6066 | 47.9992
2532.5354 | 47.9862
2534.4642 | 47.9667
2536.393 | 47.95
2538.3219 | 47.9779
2540.2507 | 47.987
2542.1795 | 47.9633
2544.1083 | 47.9806
2546.0371 | 48.0436
2547.9659 | 48.0168
2549.8948 | 47.9869
2551.8236 | 48.0087
2553.7524 | 48.0556
2555.6812 | 48.035
2557.61 | 48.0026
2559.5388 | 47.9604
2561.4676 | 47.9521
2563.3965 | 47.9263
2565.3253 | 47.9592
2567.2541 | 47.9487
2569.1829 | 47.9149
2571.1117 | 47.9199
2573.0405 | 47.8947
2574.9694 | 47.8728
2576.8982 | 47.9004
2578.827 | 47.8943
2580.7558 | 47.883
2582.6846 | 47.9079
2584.6134 | 47.9372
2586.5423 | 47.9328
2588.4711 | 47.915
2590.3999 | 47.9313
2592.3287 | 47.9449
2594.2575 | 47.9657
2596.1863 | 48.0116
2598.1152 | 47.987
2600.044 | 48.0352
2601.9728 | 48.0713
2603.9016 | 48.0757
2605.8304 | 48.0376
2607.7592 | 48.0142
2609.688 | 48.0553
2611.6169 | 48.0861
2613.5457 | 48.0464
2615.4745 | 48.0165
2617.4033 | 48.022
2619.3321 | 48.0329
2621.2609 | 48.0189
2623.1898 | 48.0339
2625.1186 | 48.0714
2627.0474 | 48.0689
2628.9762 | 48.0193
2630.905 | 48.0071
2632.8338 | 47.9957
2634.7627 | 47.9951
2636.6915 | 47.9909
2638.6203 | 48.0205
2640.5491 | 48.007
2642.4779 | 47.988
2644.4067 | 47.9978
2646.3356 | 48.0195
2648.2644 | 48.0505
2650.1932 | 48.0697
2652.122 | 48.0513
2654.0508 | 48.0488
2655.9796 | 48.0487
2657.9084 | 48.0615
2659.8373 | 48.0755
2661.7661 | 48.0948
2663.6949 | 48.0878
2665.6237 | 48.1012
2667.5525 | 48.128
2669.4813 | 48.1192
2671.4102 | 48.108
2673.339 | 48.1097
2675.2678 | 48.1183
2677.1966 | 48.1584
2679.1254 | 48.1665
2681.0542 | 48.1618
2682.9831 | 48.1432
2684.9119 | 48.1194
2686.8407 | 48.1077
2688.7695 | 48.1042
2690.6983 | 48.1062
2692.6271 | 48.1077
2694.556 | 48.1074
2696.4848 | 48.1173
2698.4136 | 48.1264
2700.3424 | 48.1368
2702.2712 | 48.1237
2704.2 | 48.113
2706.1288 | 48.1213
2708.0577 | 48.1306
2709.9865 | 48.129
2711.9153 | 48.1253
2713.8441 | 48.1133
2715.7729 | 48.1233
2717.7017 | 48.1159
2719.6306 | 48.1047
2721.5594 | 48.1261
2723.4882 | 48.1459
2725.417 | 48.1745
2727.3458 | 48.168
2729.2746 | 48.1617
2731.2035 | 48.1828
2733.1323 | 48.1926
2735.0611 | 48.2035
2736.9899 | 48.193
2738.9187 | 48.21
2740.8475 | 48.2069
2742.7764 | 48.2093
2744.7052 | 48.2373
2746.634 | 48.242
2748.5628 | 48.2279
2750.4916 | 48.2219
2752.4204 | 48.208
2754.3492 | 48.2275
2756.2781 | 48.2221
2758.2069 | 48.2174
2760.1357 | 48.2256
2762.0645 | 48.2122
2763.9933 | 48.1981
2765.9221 | 48.2244
2767.851 | 48.2225
2769.7798 | 48.2202
2771.7086 | 48.2203
2773.6374 | 48.2205
2775.5662 | 48.2009
2777.495 | 48.1668
2779.4239 | 48.1592
2781.3527 | 48.207
2783.2815 | 48.2006
2785.2103 | 48.1991
2787.1391 | 48.2219
2789.0679 | 48.2444
2790.9968 | 48.216
2792.9256 | 48.2109
2794.8544 | 48.2072
2796.7832 | 48.2115
2798.712 | 48.2109
2800.6408 | 48.227
2802.5696 | 48.2523
2804.4985 | 48.2312
2806.4273 | 48.1833
2808.3561 | 48.1843
2810.2849 | 48.2004
2812.2137 | 48.2156
2814.1425 | 48.201
2816.0714 | 48.1995
2818.0002 | 48.1923
2819.929 | 48.1968
2821.8578 | 48.1889
2823.7866 | 48.2
2825.7154 | 48.2084
2827.6443 | 48.1826
2829.5731 | 48.1452
2831.5019 | 48.1405
2833.4307 | 48.1657
2835.3595 | 48.1914
2837.2883 | 48.1992
2839.2172 | 48.211
2841.146 | 48.2329
2843.0748 | 48.2418
2845.0036 | 48.2436
2846.9324 | 48.2993
2848.8612 | 48.3967
2850.79 | 48.4336
2852.7189 | 48.4123
2854.6477 | 48.4172
2856.5765 | 48.3975
2858.5053 | 48.3705
2860.4341 | 48.3297
2862.3629 | 48.2989
2864.2918 | 48.2776
2866.2206 | 48.2625
2868.1494 | 48.2937
2870.0782 | 48.3241
2872.007 | 48.3178
2873.9358 | 48.3215
2875.8647 | 48.3315
2877.7935 | 48.3535
2879.7223 | 48.3468
2881.6511 | 48.3328
2883.5799 | 48.3244
2885.5087 | 48.3251
2887.4376 | 48.353
2889.3664 | 48.3721
2891.2952 | 48.4033
2893.224 | 48.4081
2895.1528 | 48.3537
2897.0816 | 48.3737
2899.0104 | 48.4085
2900.9393 | 48.4062
2902.8681 | 48.4077
2904.7969 | 48.4195
2906.7257 | 48.4334
2908.6545 | 48.4585
2910.5833 | 48.4866
2912.5122 | 48.5507
2914.441 | 48.5973
2916.3698 | 48.6684
2918.2986 | 48.7158
2920.2274 | 48.7033
2922.1562 | 48.6913
2924.0851 | 48.6843
2926.0139 | 48.6694
2927.9427 | 48.6699
2929.8715 | 48.666
2931.8003 | 48.6532
2933.7291 | 48.6366
2935.658 | 48.6377
2937.5868 | 48.6419
2939.5156 | 48.6671
2941.4444 | 48.6935
2943.3732 | 48.6854
2945.302 | 48.6822
2947.2308 | 48.7043
2949.1597 | 48.7224
2951.0885 | 48.717
2953.0173 | 48.7019
2954.9461 | 48.6912
2956.8749 | 48.6937
2958.8037 | 48.7018
2960.7326 | 48.6821
2962.6614 | 48.6568
2964.5902 | 48.6712
2966.519 | 48.6783
2968.4478 | 48.6824
2970.3766 | 48.672
2972.3055 | 48.6241
2974.2343 | 48.586
2976.1631 | 48.5958
2978.0919 | 48.597
2980.0207 | 48.5524
2981.9495 | 48.5386
2983.8784 | 48.5455
2985.8072 | 48.5583
2987.736 | 48.5139
2989.6648 | 48.5141
2991.5936 | 48.5205
2993.5224 | 48.4898
2995.4512 | 48.4743
2997.3801 | 48.4864
2999.3089 | 48.5283
3001.2377 | 48.5354
3003.1665 | 48.4809
3005.0953 | 48.4861
3007.0241 | 48.5074
3008.953 | 48.4991
3010.8818 | 48.4494
3012.8106 | 48.4453
3014.7394 | 48.4797
3016.6682 | 48.5081
3018.597 | 48.5305
3020.5259 | 48.4855
3022.4547 | 48.4455
3024.3835 | 48.429
3026.3123 | 48.4324
3028.2411 | 48.3893
3030.1699 | 48.2994
3032.0988 | 48.2802
3034.0276 | 48.3722
3035.9564 | 48.4693
3037.8852 | 48.5079
3039.814 | 48.4825
3041.7428 | 48.4288
3043.6716 | 48.4024
3045.6005 | 48.3976
3047.5293 | 48.3368
3049.4581 | 48.3088
3051.3869 | 48.3583
3053.3157 | 48.3177
3055.2445 | 48.2295
3057.1734 | 48.2659
3059.1022 | 48.3582
3061.031 | 48.3596
3062.9598 | 48.3029
3064.8886 | 48.2313
3066.8174 | 48.3015
3068.7463 | 48.4093
3070.6751 | 48.4572
3072.6039 | 48.4541
3074.5327 | 48.4623
3076.4615 | 48.4499
3078.3903 | 48.375
3080.3192 | 48.3361
3082.248 | 48.3872
3084.1768 | 48.4169
3086.1056 | 48.4168
3088.0344 | 48.4001
3089.9632 | 48.4068
3091.892 | 48.3965
3093.8209 | 48.3339
3095.7497 | 48.3017
3097.6785 | 48.3436
3099.6073 | 48.3245
3101.5361 | 48.3036
3103.4649 | 48.3324
3105.3938 | 48.3766
3107.3226 | 48.3798
3109.2514 | 48.3492
3111.1802 | 48.3244
3113.109 | 48.337
3115.0378 | 48.3091
3116.9667 | 48.2343
3118.8955 | 48.2075
3120.8243 | 48.2286
3122.7531 | 48.2792
3124.6819 | 48.3557
3126.6107 | 48.3935
3128.5396 | 48.4588
3130.4684 | 48.4324
3132.3972 | 48.3782
3134.326 | 48.4235
3136.2548 | 48.4447
3138.1836 | 48.4278
3140.1124 | 48.4791
3142.0413 | 48.4384
3143.9701 | 48.4256
3145.8989 | 48.4462
3147.8277 | 48.4819
3149.7565 | 48.5103
3151.6853 | 48.4972
3153.6142 | 48.4989
3155.543 | 48.5302
3157.4718 | 48.5114
3159.4006 | 48.5097
3161.3294 | 48.5746
3163.2582 | 48.5789
3165.1871 | 48.4845
3167.1159 | 48.4716
3169.0447 | 48.5064
3170.9735 | 48.5526
3172.9023 | 48.5669
3174.8311 | 48.5376
3176.76 | 48.5445
3178.6888 | 48.5877
3180.6176 | 48.6332
3182.5464 | 48.6553
3184.4752 | 48.5997
3186.404 | 48.6299
3188.3328 | 48.6865
3190.2617 | 48.6894
3192.1905 | 48.6908
3194.1193 | 48.66
3196.0481 | 48.5796
3197.9769 | 48.5944
3199.9057 | 48.692
3201.8346 | 48.8106
3203.7634 | 48.8506
3205.6922 | 48.8527
3207.621 | 48.8134
3209.5498 | 48.8343
3211.4786 | 48.8805
3213.4075 | 48.7526
3215.3363 | 48.7001
3217.2651 | 48.7995
3219.1939 | 48.8179
3221.1227 | 48.8674
3223.0515 | 48.9073
3224.9804 | 48.8263
3226.9092 | 48.8284
3228.838 | 48.8886
3230.7668 | 48.8972
3232.6956 | 48.9562
3234.6244 | 49.0288
3236.5532 | 49.0253
3238.4821 | 48.9706
3240.4109 | 48.9786
3242.3397 | 49.0581
3244.2685 | 49.0259
3246.1973 | 49.0967
3248.1261 | 49.2031
3250.055 | 49.1638
3251.9838 | 49.129
3253.9126 | 49.1563
3255.8414 | 49.1826
3257.7702 | 49.1933
3259.699 | 49.282
3261.6279 | 49.355
3263.5567 | 49.3339
3265.4855 | 49.3559
3267.4143 | 49.3746
3269.3431 | 49.3816
3271.2719 | 49.3796
3273.2008 | 49.3242
3275.1296 | 49.3589
3277.0584 | 49.4305
3278.9872 | 49.4752
3280.916 | 49.5037
3282.8448 | 49.4842
3284.7736 | 49.4926
3286.7025 | 49.5991
3288.6313 | 49.6119
3290.5601 | 49.6307
3292.4889 | 49.6498
3294.4177 | 49.6734
3296.3465 | 49.6852
3298.2754 | 49.7233
3300.2042 | 49.7389
3302.133 | 49.7745
3304.0618 | 49.7788
3305.9906 | 49.7465
3307.9194 | 49.679
3309.8483 | 49.6721
3311.7771 | 49.7173
3313.7059 | 49.7728
3315.6347 | 49.791
3317.5635 | 49.8255
3319.4923 | 49.872
3321.4212 | 49.8614
3323.35 | 49.8241
3325.2788 | 49.7892
3327.2076 | 49.765
3329.1364 | 49.8902
3331.0652 | 50.0011
3332.994 | 49.9801
3334.9229 | 49.9191
3336.8517 | 49.9501
3338.7805 | 50.0266
3340.7093 | 50.0248
3342.6381 | 50.0587
3344.5669 | 50.1736
3346.4958 | 50.1391
3348.4246 | 50.1858
3350.3534 | 50.2504
3352.2822 | 50.2234
3354.211 | 50.2021
3356.1398 | 50.2563
3358.0687 | 50.3105
3359.9975 | 50.2379
3361.9263 | 50.2108
3363.8551 | 50.3047
3365.7839 | 50.3148
3367.7127 | 50.3397
3369.6416 | 50.3868
3371.5704 | 50.5543
3373.4992 | 50.6052
3375.428 | 50.5542
3377.3568 | 50.5541
3379.2856 | 50.5805
3381.2144 | 50.5919
3383.1433 | 50.5745
3385.0721 | 50.5649
3387.0009 | 50.6361
3388.9297 | 50.6504
3390.8585 | 50.5799
3392.7873 | 50.4771
3394.7162 | 50.558
3396.645 | 50.6227
3398.5738 | 50.8236
3400.5026 | 50.8958
3402.4314 | 50.8234
3404.3602 | 50.8415
3406.2891 | 50.9481
3408.2179 | 51.0163
3410.1467 | 51.0985
3412.0755 | 51.0787
3414.0043 | 51.1058
3415.9331 | 51.2116
3417.862 | 51.0619
3419.7908 | 50.7819
3421.7196 | 50.8752
3423.6484 | 51.0795
3425.5772 | 51.2176
3427.506 | 51.2476
3429.4348 | 51.3322
3431.3637 | 51.3746
3433.2925 | 51.3811
3435.2213 | 51.3294
3437.1501 | 51.3044
3439.0789 | 51.3138
3441.0077 | 51.2423
3442.9366 | 51.2735
3444.8654 | 51.2403
3446.7942 | 51
3448.723 | 51.2878
3450.6518 | 51.5275
3452.5806 | 51.6775
3454.5095 | 51.7288
3456.4383 | 51.7302
3458.3671 | 51.786
3460.2959 | 51.7039
3462.2247 | 51.5488
3464.1535 | 51.6843
3466.0824 | 51.7257
3468.0112 | 51.7604
3469.94 | 51.9103
3471.8688 | 51.965
3473.7976 | 51.913
3475.7264 | 51.9623
3477.6552 | 51.9857
3479.5841 | 51.7688
3481.5129 | 51.5588
3483.4417 | 51.7204
3485.3705 | 51.927
3487.2993 | 51.9522
3489.2281 | 51.9836
3491.157 | 52.1314
3493.0858 | 52.2544
3495.0146 | 52.1009
3496.9434 | 52.0547
3498.8722 | 52.1154
3500.801 | 51.7241
3502.7299 | 51.3542
3504.6587 | 51.7294
3506.5875 | 52.1677
3508.5163 | 51.9936
3510.4451 | 51.9446
3512.3739 | 52.2892
3514.3028 | 52.5187
3516.2316 | 52.4839
3518.1604 | 52.3868
3520.0892 | 52.3221
3522.018 | 51.8246
3523.9468 | 51.4395
3525.8756 | 51.5935
3527.8045 | 51.6072
3529.7333 | 51.9753
3531.6621 | 52.4267
3533.5909 | 52.5924
3535.5197 | 52.2986
3537.4485 | 52.3884
3539.3774 | 52.6952
3541.3062 | 52.5697
3543.235 | 51.9013
3545.1638 | 51.2194
3547.0926 | 51.505
3549.0214 | 52.2333
3550.9503 | 52.1738
3552.8791 | 52.1431
3554.8079 | 52.5934
3556.7367 | 52.748
3558.6655 | 52.5281
3560.5943 | 52.1341
3562.5232 | 51.9424
3564.452 | 51.1316
3566.3808 | 49.7182
3568.3096 | 50.7865
3570.2384 | 52.3418
3572.1672 | 52.7867
3574.096 | 52.693
3576.0249 | 52.529
3577.9537 | 52.5792
3579.8825 | 52.6203
3581.8113 | 52.6671
3583.7401 | 52.2971
3585.6689 | 51.1444
3587.5978 | 50.4103
3589.5266 | 51.897
3591.4554 | 52.3499
3593.3842 | 51.7789
3595.313 | 51.5739
3597.2418 | 51.9345
3599.1707 | 51.9184
3601.0995 | 52.066
3603.0283 | 52.578
3604.9571 | 52.467
3606.8859 | 51.5296
3608.8147 | 51.292
3610.7436 | 51.6883
3612.6724 | 51.1535
3614.6012 | 51.0975
3616.53 | 51.2849
3618.4588 | 50.8369
3620.3876 | 51.4867
3622.3164 | 52.5002
3624.2453 | 52.5375
3626.1741 | 51.6179
3628.1029 | 50.2329
3630.0317 | 51.0865
3631.9605 | 52.1675
3633.8893 | 52.4957
3635.8182 | 53.0038
3637.747 | 53.0891
3639.6758 | 53.0719
3641.6046 | 52.8276
3643.5334 | 52.6484
3645.4622 | 51.7395
3647.3911 | 49.5724
3649.3199 | 48.8025
3651.2487 | 51.2545
3653.1775 | 52.6854
3655.1063 | 52.4173
3657.0351 | 52.6897
3658.964 | 53.3016
3660.8928 | 53.5121
3662.8216 | 53.5943
3664.7504 | 53.3914
3666.6792 | 52.7278
3668.608 | 51.3195
3670.5368 | 50.9405
3672.4657 | 51.6863
3674.3945 | 50.5719
3676.3233 | 50.519
3678.2521 | 51.6823
3680.1809 | 52.4535
3682.1097 | 53.1293
3684.0386 | 53.0711
3685.9674 | 52.3909
3687.8962 | 51.1678
3689.825 | 50.5059
3691.7538 | 51.6568
3693.6826 | 52.6788
3695.6115 | 52.8321
3697.5403 | 52.8427
3699.4691 | 52.5594
3701.3979 | 52.2332
3703.3267 | 52.6259
3705.2555 | 52.6959
3707.1844 | 52.1998
3709.1132 | 51.049
3711.042 | 50.0619
3712.9708 | 51.4392
3714.8996 | 52.501
3716.8284 | 52.6373
3718.7572 | 52.3025
3720.6861 | 51.7224
3722.6149 | 51.0348
3724.5437 | 50.8789
3726.4725 | 51.0418
3728.4013 | 51.6806
3730.3301 | 51.4026
3732.259 | 50.3637
3734.1878 | 48.9747
3736.1166 | 48.9389
3738.0454 | 50.6283
3739.9742 | 51.0325
3741.903 | 50.7239
3743.8319 | 50.1503
3745.7607 | 50.3673
3747.6895 | 50.0273
3749.6183 | 49.1192
3751.5471 | 49.4044
3753.4759 | 51.3719
3755.4048 | 51.9297
3757.3336 | 51.7536
3759.2624 | 51.7522
3761.1912 | 52.6293
3763.12 | 52.7105
3765.0488 | 52.2045
3766.9776 | 52.2754
3768.9065 | 52.0844
3770.8353 | 52.4455
3772.7641 | 53.1435
3774.6929 | 53.2853
3776.6217 | 52.978
3778.5505 | 52.2973
3780.4794 | 52.5929
3782.4082 | 52.8776
3784.337 | 52.5114
3786.2658 | 52.6777
3788.1946 | 53.1087
3790.1234 | 53.264
3792.0523 | 53.2748
3793.9811 | 52.845
3795.9099 | 52.0401
3797.8387 | 51.6478
3799.7675 | 51.0402
3801.6963 | 50.5972
3803.6252 | 51.8814
3805.554 | 51.8398
3807.4828 | 52.0773
3809.4116 | 52.9297
3811.3404 | 53.0584
3813.2692 | 52.6077
3815.198 | 51.5728
3817.1269 | 51.3712
3819.0557 | 50.8295
3820.9845 | 50.242
3822.9133 | 51.7302
3824.8421 | 51.9961
3826.7709 | 52.008
3828.6998 | 52.3305
3830.6286 | 52.1578
3832.5574 | 51.9658
3834.4862 | 51.6124
3836.415 | 50.757
3838.3438 | 50.1938
3840.2727 | 50.6058
3842.2015 | 51.4366
3844.1303 | 52.0717
3846.0591 | 52.801
3847.9879 | 52.5245
3849.9167 | 51.4068
3851.8456 | 49.6541
3853.7744 | 49.5875
3855.7032 | 51.4245
3857.632 | 52.1223
3859.5608 | 52.411
3861.4896 | 51.6966
3863.4184 | 50.931
3865.3473 | 51.3231
3867.2761 | 51.7171
3869.2049 | 50.782
3871.1337 | 51.064
3873.0625 | 51.4402
3874.9913 | 52.196
3876.9202 | 52.8218
3878.849 | 52.15
3880.7778 | 51.5086
3882.7066 | 51.6927
3884.6354 | 51.4389
3886.5642 | 52.2744
3888.4931 | 52.739
3890.4219 | 52.0211
3892.3507 | 51.8749
3894.2795 | 52.539
3896.2083 | 52.5768
3898.1371 | 51.7063
3900.066 | 51.0532
3901.9948 | 50.8349
3903.9236 | 50.8284
3905.8524 | 51.968
3907.7812 | 53.0821
3909.71 | 53.447
3911.6388 | 53.4212
3913.5677 | 53.2481
3915.4965 | 52.5779
3917.4253 | 52.2312
3919.3541 | 52.4956
3921.2829 | 52.6221
3923.2117 | 52.2353
3925.1406 | 52.2887
3927.0694 | 52.8984
3928.9982 | 52.588
3930.927 | 52.1249
3932.8558 | 52.2881
3934.7846 | 52.9814
3936.7135 | 53.2254
3938.6423 | 53.1302
3940.5711 | 52.8716
3942.4999 | 52.4977
3944.4287 | 52.7476
3946.3575 | 52.7948
3948.2864 | 52.3849
3950.2152 | 52.6014
3952.144 | 53.0936
3954.0728 | 53.3298
3956.0016 | 53.2856
3957.9304 | 53.2157
3959.8592 | 53.1162
3961.7881 | 53.0532
3963.7169 | 53.2447
3965.6457 | 53.4084
3967.5745 | 53.3417
3969.5033 | 53.2488
3971.4321 | 53.2089
3973.361 | 53.1341
3975.2898 | 53.0994
3977.2186 | 53.2567
3979.1474 | 53.3933
3981.0762 | 53.394
3983.005 | 53.3952
3984.9339 | 53.4405
3986.8627 | 53.4456
3988.7915 | 53.3245
3990.7203 | 53.2682
3992.6491 | 53.3606
3994.5779 | 53.3188
3996.5068 | 53.4162
3998.4356 | 53.51
4000.3644 | 53.5079