## Fig.4(a)
| Talc | Graphite
Separation (nm) | FvDW (nN) | FvDW (nN)
1
2 | 32.811 | 32.4134
3 | 14.5824 | 14.4052
4 | 8.2024 | 8.1025
5 | 5.2494 | 5.1854
6 | 3.6453 | 3.6008
7 | 2.6782 | 2.6453
8 | 2.0504 | 2.0252
9 | 1.62 | 1.6001
10 | 1.3122 | 1.296
11 | 1.0844 | 1.071
12 | 0.91122 | 0.89992
13 | 0.7764 | 0.76676
14 | 0.66943 | 0.6611
15 | 0.58314 | 0.57586
16 | 0.51251 | 0.50611
17 | 0.45398 | 0.44829
18 | 0.40493 | 0.39985
19 | 0.36342 | 0.35885
20 | 0.32798 | 0.32384
21 | 0.29748 | 0.29372
22 | 0.27105 | 0.26761
23 | 0.24798 | 0.24483
24 | 0.22774 | 0.22485
25 | 0.20988 | 0.20721
26 | 0.19404 | 0.19157
27 | 0.17993 | 0.17763
28 | 0.16731 | 0.16516
29 | 0.15596 | 0.15396
30 | 0.14574 | 0.14386
31 | 0.13648 | 0.13472
32 | 0.12808 | 0.12643
33 | 0.12044 | 0.11887
34 | 0.11345 | 0.11198
35 | 0.10706 | 0.10567
36 | 0.10119 | 0.099872
37 | 0.095794 | 0.094541
38 | 0.090817 | 0.089626
39 | 0.086217 | 0.085085
40 | 0.081958 | 0.08088
41 | 0.078007 | 0.076979
42 | 0.074335 | 0.073353
43 | 0.070917 | 0.069977
44 | 0.067728 | 0.066829
45 | 0.06475 | 0.063889
46 | 0.061964 | 0.061138
47 | 0.059354 | 0.058562
48 | 0.056905 | 0.056144
49 | 0.054605 | 0.053873
50 | 0.052442 | 0.051737

## Fig.4(b)
| Talc | Graphite
Fill angle (deg) | FST (uN) | FST (uN)
1 | 0.35599 | 0.15937
2 | 0.71025 | 0.31854
3 | 1.0623 | 0.47734
4 | 1.4119 | 0.63556
5 | 1.7583 | 0.793
6 | 2.1014 | 0.94949
7 | 2.4406 | 1.1048
8 | 2.7755 | 1.2588
9 | 3.1058 | 1.4113
10 | 3.431 | 1.562
11 | 3.7507 | 1.7109
12 | 4.0645 | 1.8577
13 | 4.3721 | 2.0022
14 | 4.6731 | 2.1443
15 | 4.9671 | 2.2838
16 | 5.2537 | 2.4205
17 | 5.5327 | 2.5543
18 | 5.8036 | 2.6849
19 | 6.0662 | 2.8123
20 | 6.3201 | 2.9363
21 | 6.565 | 3.0567
22 | 6.8006 | 3.1734
23 | 7.0266 | 3.2863
24 | 7.2428 | 3.3951
25 | 7.4489 | 3.4998
26 | 7.6446 | 3.6003
27 | 7.8297 | 3.6964
28 | 8.004 | 3.788
29 | 8.1672 | 3.8749
30 | 8.3193 | 3.9572
31 | 8.4598 | 4.0347
32 | 8.5888 | 4.1072
33 | 8.7061 | 4.1748
34 | 8.8114 | 4.2373
35 | 8.9047 | 4.2946
36 | 8.9859 | 4.3467
37 | 9.0549 | 4.3935
38 | 9.1115 | 4.435
39 | 9.1558 | 4.4711
40 | 9.1876 | 4.5017
41 | 9.2069 | 4.5269
42 | 9.2137 | 4.5466
43 | 9.2081 | 4.5607
44 | 9.1899 | 4.5693
45 | 9.1592 | 4.5723
46 | 9.1161 | 4.5698
47 | 9.0606 | 4.5617
48 | 8.9927 | 4.5481
49 | 8.9127 | 4.5289
50 | 8.8204 | 4.5043
51 | 8.7162 | 4.4741
52 | 8.6 | 4.4385
53 | 8.4721 | 4.3975
54 | 8.3326 | 4.3512
55 | 8.1816 | 4.2996
56 | 8.0194 | 4.2427
57 | 7.8461 | 4.1807
58 | 7.662 | 4.1136
59 | 7.4672 | 4.0415
60 | 7.2621 | 3.9645
61 | 7.0468 | 3.8827
62 | 6.8216 | 3.7961
63 | 6.5869 | 3.7049
64 | 6.3428 | 3.6092
65 | 6.0897 | 3.5092
66 | 5.828 | 3.4048
67 | 5.5578 | 3.2964
68 | 5.2795 | 3.1839
69 | 4.9936 | 3.0675
70 | 4.7002 | 2.9475
71 | 4.3999 | 2.8238
72 | 4.0929 | 2.6967
73 | 3.7796 | 2.5663
74 | 3.4604 | 2.4328
75 | 3.1357 | 2.2964
76 | 2.8059 | 2.1571
77 | 2.4714 | 2.0153
78 | 2.1325 | 1.871
79 | 1.7898 | 1.7244
80 | 1.4436 | 1.5757

## Fig.8(a)
Receding contact angle (degrees)
Force (mN) | 1 | 2 | 3 | 4 | 5
Before | 136 | 140 | 132 | 135 | 130
0 | 146 | 132 | 135 | 146 | 142
1.18 | 104 | 98 | 108 | 72 | 108
2.36 | 84 | 63 | 49 | 48 | 61
3.54 | 56 | 67 | 64 | 48 | 45
4.72 | 54 | 50 | 47 | 50 | 47

## Fig.8(b)
Advancing contact angle (degrees)
Force (mN) | 1 | 2 | 3 | 4 | 5
Before | 144 | 128 | 131 | 135 | 135
0 | 126 | 132 | 134 | 134 | 133
1.18 | 140 | 147 | 137 | 126 | 137
2.36 | 131 | 142 | 139 | 108 | 136
3.54 | 140 | 116 | 127 | 121 | 121
4.72 | 105 | 129 | 129 | 120 | 121

## Fig.8(c)
Contact length (mm)
Force (mN) | 1 | 2 | 3 | 4 | 5
Before | 2 | 2.104 | 2.07 | 2.176 | 1.98
0 | 2.9 | 3 | 2.87 | 2.796 | 2.878
1.18 | 2.8075 | 2.6535 | 2.9195 | 2.7955 | 2.8
2.36 | 2.659 | 2.725 | 2.71 | 2.701 | 2.765
3.54 | 2.57 | 2.5604 | 2.3804 | 2.6924 | 2.6624
4.72 | 2.5203 | 2.5223 | 2.4543 | 2.6723 | 2.54