## Column data
|  | Peanut shells at 3 ml/min |  |  | CCB at 3 ml/min
| C0=25 mg/L | C0=50 mg/L | R% |  | C0=25 mg/L | C0=50 mg/L | R%
Time | CtMean | CtMean | R% at 25 mg/L | R% at 50 mg/L | CtMean | CtMean | R% at 25 mg/L | R% at 50 mg/L
15 | 0 | 0 | 100 | 100 | 0.01 | 0.25 | 99.96 | 99.5
30 | 0.01 | 0.1 | 99.96 | 99.8 | 0.5 | 1.5 | 98 | 97
60 | 0.05 | 1.2 | 99.8 | 97.6 | 2.4 | 5.9 | 90.4 | 88.2
120 | 3.02 | 7.4 | 87.92 | 85.2 | 5.7 | 12.5 | 77.2 | 75
180 | 6.53 | 15.5 | 73.88 | 69 | 9.1 | 20.4 | 63.6 | 59.2
240 | 9.15 | 22.6 | 63.4 | 54.8 | 12.3 | 28.4 | 50.8 | 43.2
300 | 13.34 | 29.3 | 46.64 | 41.4 | 16.9 | 37 | 32.4 | 26
360 | 17.34 | 38.8 | 30.64 | 22.4 | 21.4 | 44.3 | 14.4 | 11.4
420 | 22.5 | 47.2 | 10 | 5.6 | 24.5 | 48.5 | 2 | 3
480 | 23.8 | 49.2 | 4.8 | 1.6 | 24.9 | 49.6 | 0.4 | 0.8
540 | 24.1 | 49.8 | 3.6 | 0.4 | 24.98 | 49.9 | 0.08 | 0.2
600 | 24.8 | 49.9 | 0.8 | 0.2 | 24.99 | 49.95 | 0.04 | 0.1
| Peanut shells biosorbent at C0=25 mg/L |  |  |  | CCB at C0=25 mg/L
| 2.5 ml/min | 5 ml/min | R% |  | 2.5 ml/min | 5 ml/min | R%
Time | CtMean | CtMean | R% at 2.5 ml/min | R% at 5 ml/min | CtMean | CtMean | R% at 2.5 ml/min | R% at 5 ml/min
15 | 0 | 0 | 100 | 100 | 0.01 | 0.15 | 99.96 | 99.4
30 | 0.01 | 0.03 | 99.96 | 99.88 | 0.5 | 1.35 | 98 | 94.6
60 | 0.05 | 1.2 | 99.8 | 95.2 | 2.4 | 4.2 | 90.4 | 83.2 | CO | Q( ml/min) | t (min) | Veff=Q*ttoal | mtotal (mg)=(C0Q* total time)/1000
120 | 3.02 | 5 | 87.92 | 80 | 5.7 | 8.9 | 77.2 | 64.4 | 30 | 3 | 600 | 1800 | 54
180 | 6.53 | 9.4 | 73.88 | 62.4 | 9.1 | 16.6 | 63.6 | 33.6 | 60 | 3 | 420 | 1260 | 75.6
240 | 9.15 | 13.5 | 63.4 | 46 | 12.3 | 21.2 | 50.8 | 15.2
300 | 13.34 | 19.2 | 46.64 | 23.2 | 16.9 | 24.5 | 32.4 | 2
360 | 17.34 | 22.4 | 30.64 | 10.4 | 21.4 | 24.8 | 14.4 | 0.8
420 | 22.5 | 24.6 | 10 | 1.6 | 24.5 | 24.9 | 2 | 0.4
480 | 23.8 | 24.95 | 4.8 | 0.2 | 24.9 | 24.95 | 0.4 | 0.2
540 | 24.1 | 24.97 | 3.6 | 0.12 | 24.98 | 24.96 | 0.08 | 0.16
600 | 24.8 | 24.99 | 0.8 | 0.04 | 24.99 | 24.95 | 0.04 | 0.2
Bed height )0.6 cm=3 g/columnn and 1.2 cm=6g/column at C0=25 mg/L
| Peanut shells |  |  |  | BCC
| 3 g/column | 6 g/column | R% |  | 3 g/column | 6 g/column | R%
Time | CtMean | CtMean | R% at 3g | R% at 6 g | CtMean | CtMean | R at 3 g | R at 6 g
15 | 0 | 0 | 100 | 100 | 0.01 | 0 | 99.96 | 100
30 | 0.01 | 0.007 | 99.96 | 99.972 | 0.5 | 0.1 | 98 | 99.6
60 | 0.05 | 0.03 | 99.8 | 99.88 | 2.4 | 2.1 | 90.4 | 91.6
120 | 3.02 | 1 | 87.92 | 96 | 5.7 | 3.8 | 77.2 | 84.8
180 | 6.53 | 4.1 | 73.88 | 83.6 | 9.1 | 6.9 | 63.6 | 72.4
240 | 9.15 | 6.7 | 63.4 | 73.2 | 12.3 | 10.2 | 50.8 | 59.2
300 | 13.34 | 9.2 | 46.64 | 63.2 | 16.9 | 13.2 | 32.4 | 47.2
360 | 17.34 | 14.23 | 30.64 | 43.08 | 21.4 | 16.4 | 14.4 | 34.4
420 | 22.5 | 18.4 | 10 | 26.4 | 24.5 | 20.3 | 2 | 18.8
480 | 23.8 | 22.1 | 4.8 | 11.6 | 24.9 | 22.8 | 0.4 | 8.8
540 | 24.1 | 23.4 | 3.6 | 6.4 | 24.98 | 24.8 | 0.08 | 0.8
600 | 24.8 | 24.5 | 0.8 | 2 | 24.99 | 24.94 | 0.04 | 0.24

## kinetic and Eq modeling
PSB
[8 empty] | Pea nut shells at 2.5 g/L | [6 empty] | t | t0.5 | Ct | qt | t/qt | LN(qe-qt) |  |  | Peanut shells | CCB | CCB
CCB at 2.5 g/L | [6 empty] | initial | CeMean | qe (mg/g) | ceq/q(g/l) | q calculated | ln Ce | lnqe | qecal=Kf*Ceq^1/n | 15 | 3.872983 | 25.3 | 9.88 | 1.518219 | 1.805005 |  |  | 49.4 | 37.4 | 5.04 | 25.2
initial | CeMean | qe | Ceq/q | ln Ce | Qcalculated | lnqe | 25 | 2.5 | 9 | 0.2777778 | 7.091667 | 0.9162907 | 2.197225 | 5.929242 | 30 | 5.477226 | 14.1 | 14.36 | 2.089136 | 0.4700036 |  |  | 71.8 | 25.6 | 9.76 | 48.8
25 | 5.2 | 7.92 | 0.6565657 | 1.648659 | 7.549582 | 2.069391 | 50 | 10.1 | 15.96 | 0.6328321 | 19.01571 | 2.312535 | 2.770086 | 10.968 | 60 | 7.745967 | 13.5 | 14.6 | 4.109589 | 0.3074847 |  |  | 73 | 18.4 | 12.64 | 63.2
50 | 15.1 | 13.96 | 1.081662 | 2.714695 | 14.19277 | 2.636196 | 75 | 16.3 | 23.48 | 0.6942078 | 24.08212 | 2.791165 | 3.156149 | 13.54249 | 120 | 10.95445 | 11 | 15.6 | 7.692308 | -1.021651 |  |  | 78 | 16.5 | 13.4 | 67
75 | 30.2 | 17.92 | 1.685268 | 3.407842 | 18.45843 | 2.885917 | 100 | 25.1 | 29.96 | 0.8377837 | 28.40439 | 3.222868 | 3.399863 | 16.37916 | 180 | 13.41641 | 10.1 | 15.96 | 11.2782 |  |  |  | 79.8 | 15.1 | 13.96 | 69.8
100 | 47.5 | 21 | 2.261905 | 3.86073 | 20.72734 | 3.044522 | slope=1/Qmax |  | 0.041
[7 empty] | Qmax | 1/slop | 24.39024 | [5 empty] | CCB
[7 empty] | 1/KL*Qmax=intercept | [7 empty] | t | t0.5 | Ct | qt | t/qt | LN(qe-qt)
|  | qcalcu=(Kl*Ceq*Qmax)/(1+Kl*Ceq) |  |  |  |  | KL=1/INTERCEPT*Qmax |  | 0.05246993 | [5 empty] | 15 | 3.872983 | 37.4 | 5.04 | 2.97619 | 2.188296
[15 empty] | 30 | 5.477226 | 25.6 | 9.76 | 3.07377 | 1.435085
[15 empty] | 60 | 7.745967 | 18.4 | 12.64 | 4.746835 | 0.2776317
| Langmuir | [13 empty] | 120 | 10.95445 | 16.5 | 13.4 | 8.955224 | -0.5798185
|  | slope=1/Qmax | Qmax=1/slope | 1/KL*Qmax=intercept | KL=1/INTERCEPT*Qmax | R2 | [8 empty] | 180 | 13.41641 | 15.1 | 13.96 | 12.89398
| CCB | 0.0379 | 26.38522 | 0.4918 | 0.07706385 | 0.99
| PSB | 0.0235 | 42.55319 | 0.2937 | 0.08001362 | 0.89 | [23 empty] | k2=1/(intercept*qe^2)
| Freundlich | [19 empty] | PFO | [5 empty] | PSO
|  | slope=1/n | n=1/slope | intercept=lnkf | kf=exp(intercept) | R2 | [15 empty] | INTE=lnqe | qe=exp(intercept) | slope=kt/2.303 | kt=slope*2.303 | R2 |  | Slope=1/qe | qe=1/slope | intercept=1/k2*qe^2 | k2=1/(intercept*qe^2) | R2
| CCB | 0.4415 | 2.265006 | 1.3752 | 3.955868 | 0.99 | [14 empty] | PSB | 1.7 | 5.473947 | 0.02 | 0.04606 | 0.88 | PSB | 0.06 | 16.66667 | 0.48 | 0.0075 | 0.99
| PSB | 0.5183 | 1.929385 | 1.6831 | 5.382215 | 0.98 | [14 empty] | CCB | 2.26 | 9.583089 | 0.03 | 0.06909 | 0.92 | CCB | 0.064 | 15.625 | 1.45 | 0.002824828 | 0.99
8
Intra-particle diffusion
[22 empty] | slope=kp | intercept=c | R2
[21 empty] | PSB | 0.51 | 9.85 | 0.67
[21 empty] | CCB | 0.83 | 4.11 | 0.77