## Coniophora puetana
fungi_species | tree_number | wood_species | sample_number | start_dry_weight | end_dry_weight | %_leaching | mass_loss% | mass_loss_with_lixiviation
C. puteana | 2 | encino | E25-1 | 1.3763 | 1.125 | 2.49 | 18.2591 | 15.7691
C. puteana | 1 | encino | E13-2 | 1.2172 | 1.1329 | 2.49 | 6.925731 | 4.435731
C. puteana | 2 | encino | E24-3 | 1.1983 | 0.9334 | 2.49 | 22.10632 | 19.61632
C. puteana | 3 | encino | E32-4 | 1.2223 | 0.9557 | 2.49 | 21.81134 | 19.32134
C. puteana | 1 | encino | E13-5 | 1.1608 | 0.9991 | 2.49 | 13.93005 | 11.44005
C. puteana | 2 | encino | E24-6 | 1.1829 | 0.9417 | 2.49 | 20.39057 | 17.90057
C. puteana | 1 | encino | E14_12 | 1.3272 | 1.0182 | 2.49 | 23.2821 | 20.7921
C. puteana | 3 | encino | E32-8 | 1.2278 | 1.0127 | 2.49 | 17.51914 | 15.02914
C. puteana | 2 | encino | E25-9 | 1.4 | 0.8195 | 2.49 | 41.46429 | 38.97429
C. puteana | 1 | encino | E14-10 | 1.2971 | 1.1427 | 2.49 | 11.90348 | 9.413477
C. puteana | 3 | encino | E32-13 | 1.2764 | 1.0407 | 2.49 | 18.466 | 15.976
C. puteana | 3 | encino | E35_14 | 1.3825 | 1.1884 | 2.49 | 14.03978 | 11.54978
C. puteana | 2 | encino | E24_16 | 1.2819 | 1.1026 | 2.49 | 13.98705 | 11.49705
C. puteana | 1 | encino | E11_17 | 1.3933 | 1.0514 | 2.49 | 24.53886 | 22.04886
C. puteana | 2 | encino | E24_18 | 1.371 | 1.0124 | 2.49 | 26.15609 | 23.66609
C. puteana | 1 | alnus | AL1.2_21 | 0.6854 | 0.613 | 4.77 | 10.56317 | 5.793175
C. puteana | 3 | alnus | AL3_22 | 0.772 | 0.5757 | 4.77 | 25.42746 | 20.65746
C. puteana | 1 | alnus | AL1.8_23 | 0.646 | 0.568 | 4.77 | 12.0743 | 7.304303
C. puteana | 2 | alnus | AL2.1_24 | 0.446 | 0.4202 | 4.77 | 5.784753 | 1.014753
C. puteana | 2 | alnus | AL2.1_25 | 0.5547 | 0.1431 | 4.77 | 74.20227 | 69.43227
C. puteana | 1 | alnus | AL1.3_6 | 0.4999 | 0.4464 | 4.77 | 10.70214 | 5.93214
C. puteana | 3 | alnus | AL3_7 | 0.7568 | 0.6142 | 4.77 | 18.84249 | 14.07249
C. puteana | 1 | alnus | AL1.1_8 | 0.6008 | 0.5556 | 4.77 | 7.523302 | 2.753302
C. puteana | 3 | alnus | AL3_9 | 0.7761 | 0.5786 | 4.77 | 25.44775 | 20.67775
C. puteana | 3 | alnus | AL3.1_10 | 0.5276 | 0.4001 | 4.77 | 24.16603 | 19.39603
C. puteana | 2 | alnus | AL2.1_11 | 0.5095 | 0.3213 | 4.77 | 36.93817 | 32.16817
C. puteana | 2 | alnus | AL2.1__12 | 0.5922 | 0.5639 | 4.77 | 4.778791 | 0.008790949
C. puteana | 2 | alnus | AL2.1_13 | 0.6474 | 0.4874 | 4.77 | 24.71424 | 19.94424
C. puteana | 3 | alnus | AL3_14 | 0.7973 | 0.6865 | 4.77 | 13.8969 | 9.126902
C. puteana | 3 | alnus | AL3_15 | 0.7637 | 0.6058 | 4.77 | 20.67566 | 15.90566
C. puteana | 1 | tascate | T14_1 | 0.8357 | 0.7908 | 0.73 | 5.372741 | 4.642741
C. puteana | 2 | tascate | T21_3 | 0.7502 | 0.69 | 0.73 | 8.024527 | 7.294527
C. puteana | 3 | tascate | T33_4 | 1.0542 | 1.009 | 0.73 | 4.287611 | 3.557611
C. puteana | 3 | tascate | T34_5 | 0.9861 | 0.8999 | 0.73 | 8.741507 | 8.011507
C. puteana | 3 | tascate | T33_6 | 0.8448 | 0.81 | 0.73 | 4.119318 | 3.389318
C. puteana | 3 | tascate | T34_9 | 0.8449 | 0.8377 | 0.73 | 0.8521719 | 0.1221719
C. puteana | 3 | tascate | T34_10 | 0.734 | 0.699 | 0.73 | 4.768392 | 4.038392
C. puteana | 3 | tascate | T34_11 | 0.8306 | 0.8069 | 0.73 | 2.853359 | 2.123359
C. puteana | 2 | tascate | T22_12 | 0.6695 | 0.629 | 0.73 | 6.049291 | 5.319291
C. puteana | 1 | tascate | T15_13 | 0.6625 | 0.6101 | 0.73 | 7.909434 | 7.179434
C. puteana | 1 | tascate | T14_14 | 0.6753 | 0.603 | 0.73 | 10.70635 | 9.976353
C. puteana | 1 | tascate | T15_15 | 0.6639 | 0.6131 | 0.73 | 7.651755 | 6.921755
C. puteana | 1 | tascate | T15_17 | 0.6802 | 0.614 | 0.73 | 9.732432 | 9.002432
C. puteana | 1 | tascate | T15_19 | 0.6687 | 0.6011 | 0.73 | 10.10917 | 9.379167
C. puteana | 1 | tascate | T15_20 | 0.8112 | 0.7317 | 0.73 | 9.800296 | 9.070296
C. puteana | 1 | strobiformis | A14_1 | 0.5262 | 0.5068 | 1.12 | 3.686811 | 2.566811
C. puteana | 2 | strobiformis | A21_2 | 0.7765 | 0.7178 | 1.12 | 7.559562 | 6.439562
C. puteana | 1 | strobiformis | A11_3 | 0.5948 | 0.5123 | 1.12 | 13.87021 | 12.75021
C. puteana | 1 | strobiformis | A11_4 | 0.6354 | 0.6012 | 1.12 | 5.382436 | 4.262436
C. puteana | 2 | strobiformis | A24__5 | 0.8194 | 0.7953 | 1.12 | 2.941176 | 1.821176
C. puteana | 1 | strobiformis | A14_6 | 0.5157 | 0.4712 | 1.12 | 8.629048 | 7.509048
C. puteana | 1 | strobiformis | A14_7 | 0.5927 | 0.5552 | 1.12 | 6.326978 | 5.206978
C. puteana | 1 | strobiformis | A14_8 | 0.5786 | 0.5502 | 1.12 | 4.9084 | 3.7884
C. puteana | 1 | strobiformis | A14_9 | 0.5454 | 0.5028 | 1.12 | 7.810781 | 6.690781
C. puteana | 1 | strobiformis | A11_10 | 0.6038 | 0.5412 | 1.12 | 10.36767 | 9.247671
C. puteana | 2 | strobiformis | A24_11 | 0.8488 | 0.7778 | 1.12 | 8.36475 | 7.24475
C. puteana | 2 | strobiformis | A24_12 | 0.7433 | 0.6827 | 1.12 | 8.152832 | 7.032832
C. puteana | 2 | strobiformis | A24_13 | 0.7394 | 0.673 | 1.12 | 8.980254 | 7.860254
C. puteana | 1 | strobiformis | A24_14 | 0.7559 | 0.727 | 1.12 | 3.823257 | 2.703257
C. puteana | 3 | strobiformis | A14_15 | 0.6509 | 0.5708 | 1.12 | 12.30604 | 11.18604
C. puteana | 3 | durangensis | D33_1 | 0.7385 | 0.6597 | 2.8 | 10.67028 | 7.870278
C. puteana | 3 | durangensis | D32_2 | 0.6938 | 0.6094 | 2.8 | 12.16489 | 9.364889
C. puteana | 1 | durangensis | D14_3 | 0.6269 | 0.5418 | 2.8 | 13.57473 | 10.77473
C. puteana | 1 | durangensis | D11_4 | 0.6497 | 0.5745 | 2.8 | 11.57457 | 8.774573
C. puteana | 3 | durangensis | D32_5 | 0.8209 | 0.7391 | 2.8 | 9.964673 | 7.164673
C. puteana | 2 | durangensis | D24_6 | 0.6265 | 0.5633 | 2.8 | 10.08779 | 7.287789
C. puteana | 1 | durangensis | D11_7 | 0.6501 | 0.5906 | 2.8 | 9.152438 | 6.352438
C. puteana | 2 | durangensis | D22_8 | 0.7256 | 0.6584 | 2.8 | 9.261301 | 6.461301
C. puteana | 1 | durangensis | D14_9 | 0.6616 | 0.6427 | 2.8 | 2.856711 | 0.056711
C. puteana | 1 | durangensis | D11_10 | 0.6833 | 0.6103 | 2.8 | 10.68345 | 7.883448
C. puteana | 1 | durangensis | D11_11 | 0.7336 | 0.7009 | 2.8 | 4.45747 | 1.65747
C. puteana | 1 | durangensis | D14_12 | 0.6297 | 0.6089 | 2.8 | 3.30316 | 0.5031602
C. puteana | 3 | durangensis | D32_13 | 0.6295 | 0.6101 | 2.8 | 3.081811 | 0.281811
C. puteana | 1 | durangensis | D11_14 | 0.6834 | 0.627 | 2.8 | 8.252853 | 5.452853
C. puteana | 1 | durangensis | D14_15 | 0.6742 | 0.627 | 2.8 | 7.00089 | 4.20089
C. puteana | 1 | cooperi | C14_1 | 0.6407 | 0.4939 | 1.18 | 22.91244 | 21.73244
C. puteana | 1 | cooperi | C14_2 | 0.6425 | 0.5011 | 1.18 | 22.00778 | 20.82778
C. puteana | 1 | cooperi | C14_3 | 0.654 | 0.5523 | 1.18 | 15.55046 | 14.37046
C. puteana | 2 | cooperi | C22_4 | 0.7485 | 0.6449 | 1.18 | 13.84102 | 12.66102
C. puteana | 1 | cooperi | C14_5 | 0.7955 | 0.726 | 1.18 | 8.736644 | 7.556644
C. puteana | 1 | cooperi | C14_6 | 0.6535 | 0.6331 | 1.18 | 3.121653 | 1.941653
C. puteana | 2 | cooperi | C22_7 | 0.8419 | 0.6432 | 1.18 | 23.60138 | 22.42138
C. puteana | 2 | cooperi | C24_8 | 0.9043 | 0.5862 | 1.18 | 35.17638 | 33.99638
C. puteana | 3 | cooperi | C31_9 | 0.7189 | 0.6434 | 1.18 | 10.50216 | 9.322156
C. puteana | 3 | cooperi | C31_10 | 0.7293 | 0.6109 | 1.18 | 16.23475 | 15.05475
C. puteana | 2 | cooperi | C24_11 | 0.8255 | 0.7799 | 1.18 | 5.523925 | 4.343925
C. puteana | 1 | cooperi | C14_12 | 0.7059 | 0.6018 | 1.18 | 14.74713 | 13.56713
C. puteana | 2 | cooperi | C22_13 | 0.8963 | 0.7832 | 1.18 | 12.61854 | 11.43854
C. puteana | 3 | cooperi | C31_14 | 0.8008 | 0.6967 | 1.18 | 12.9995 | 11.8195
C. puteana | 1 | cooperi | C12_15 | 0.7949 | 0.6746 | 1.18 | 15.13398 | 13.95398
C. puteana | 1 | F. silvatica | F2 | 1.0983 | 0.567 | 2.31 | 48.37476 | 46.06476
C. puteana | 1 | F. silvatica | F3 | 1.0579 | 0.5678 | 2.31 | 46.32763 | 44.01763
C. puteana | 1 | F. silvatica | F6 | 1.3106 | 0.4567 | 2.31 | 65.15336 | 62.84336
C. puteana | 1 | F. silvatica | F7 | 1.0713 | 0.5987 | 2.31 | 44.11463 | 41.80463
C. puteana | 1 | F. silvatica | F8 | 1.0157 | 0.567 | 2.31 | 44.17643 | 41.86643
C. puteana | 1 | F. silvatica | F9 | 1.0559 | 0.8383 | 2.31 | 20.60801 | 18.29801
C. puteana | 1 | F. silvatica | F10 | 1.2441 | 1.0197 | 2.31 | 18.03714 | 15.72714
C. puteana | 1 | F. silvatica | F15 | 1.1163 | 0.8818 | 2.31 | 21.0069 | 18.6969
C. puteana | 1 | F. silvatica | F19 | 1.1687 | 0.4618 | 2.31 | 60.48601 | 58.17601
C. puteana | 1 | F. silvatica | F20 | 1.0113 | 0.789 | 2.31 | 21.98161 | 19.67161
C. puteana | 1 | F. silvatica | F26 | 0.9886 | 0.6533 | 2.31 | 33.91665 | 31.60665
C. puteana | 1 | F. silvatica | F27 | 1.0139 | 0.7998 | 2.31 | 21.11648 | 18.80648
C. puteana | 1 | F. silvatica | F28 | 1.0087 | 0.731 | 2.31 | 27.53048 | 25.22048
C. puteana | 1 | F. silvatica | F32 | 1.1687 | 0.827 | 2.31 | 29.23761 | 26.92761
C. puteana | 1 | F. silvatica | F33 | 1.1093 | 0.799 | 2.31 | 27.9726 | 25.6626
C. puteana | 1 | F. silvatica | F34 | 0.8385 | 0.525 | 2.31 | 37.38819 | 35.07819

## Trametes versicolor
fungi_species | tree_number | wood_species | sample_number | start_dry_weight | end_dry_weight | % leaching | mass_loss% | mass_loss_with_lixiviation
T. versicolor | 1 | encino | e14-16 | 1.0188 | 0.7329 | 1.3 | 28.06243 | 26.76243
T. versicolor | 2 | encino | e25-17 | 1.2919 | 0.8685 | 1.3 | 32.77343 | 31.47343
T. versicolor | 3 | encino | e32-18 | 1.3447 | 0.8932 | 1.3 | 33.57626 | 32.27626
T. versicolor | 2 | encino | e24-19 | 1.3958 | 1.098 | 1.3 | 21.33543 | 20.03543
T. versicolor | 1 | encino | e14-20 | 1.2863 | 0.9497 | 1.3 | 26.16808 | 24.86808
T. versicolor | 2 | encino | e24-21 | 1.2063 | 0.901 | 1.3 | 25.3088 | 24.0088
T. versicolor | 2 | encino | e24-22 | 1.4165 | 1.0661 | 1.3 | 24.73703 | 23.43703
T. versicolor | 1 | encino | e13-23 | 1.1742 | 0.9333 | 1.3 | 20.5161 | 19.2161
T. versicolor | 2 | encino | e25-24 | 1.5644 | 1.0311 | 1.3 | 34.08975 | 32.78975
T. versicolor | 3 | encino | e31-25 | 1.5792 | 1.1407 | 1.3 | 27.76722 | 26.46722
T. versicolor | 3 | encino | e32-26 | 1.2838 | 0.9182 | 1.3 | 28.47796 | 27.17796
T. versicolor | 1 | encino | e14-27 | 1.3722 | 0.8081 | 1.3 | 41.10917 | 39.80917
T. versicolor | 1 | encino | e13-28 | 1.2357 | 1.0027 | 1.3 | 18.85571 | 17.55571
T. versicolor | 3 | encino | e32-29 | 1.5677 | 1.0978 | 1.3 | 29.97385 | 28.67385
T. versicolor | 1 | encino | e14-30 | 1.3501 | 1.0825 | 1.3 | 19.82075 | 18.52075
T. versicolor | 1 | alnus | al1.1-16 | 0.7053 | 0.5114 | 3.1 | 27.49185 | 24.39185
T. versicolor | 3 | alnus | al3-17 | 0.8091 | 0.4238 | 3.1 | 47.62081 | 44.52081
T. versicolor | 2 | alnus | al2.1-18 | 0.5866 | 0.2674 | 3.1 | 54.41527 | 51.31527
T. versicolor | 3 | alnus | al3-19 | 0.7324 | 0.2278 | 3.1 | 68.89678 | 65.79678
T. versicolor | 3 | alnus | al3-20 | 0.8338 | 0.5025 | 3.1 | 39.73375 | 36.63375
T. versicolor | 1 | alnus | al1.1-21 | 0.6211 | 0.1201 | 3.1 | 80.66334 | 77.56334
T. versicolor | 1 | alnus | al1.1-22 | 0.6783 | 0.5193 | 3.1 | 23.44096 | 20.34096
T. versicolor | 2 | alnus | al2.1-23 | 0.4223 | 0.3986 | 3.1 | 5.612124 | 2.512124
T. versicolor | 1 | alnus | al1.1-24 | 0.7039 | 0.5505 | 3.1 | 21.79287 | 18.69287
T. versicolor | 3 | alnus | al3-25 | 0.6279 | 0.5039 | 3.1 | 19.74837 | 16.64837
T. versicolor | 2 | alnus | al2.1-26 | 0.4767 | 0.3079 | 3.1 | 35.41011 | 32.31011
T. versicolor | 2 | alnus | al2.1-27 | 0.5437 | 0.2604 | 3.1 | 52.10594 | 49.00594
T. versicolor | 3 | alnus | al3-28 | 0.8332 | 0.6561 | 3.1 | 21.2554 | 18.1554
T. versicolor | 2 | alnus | al2.1-29 | 0.5391 | 0.3497 | 3.1 | 35.13263 | 32.03263
T. versicolor | 1 | alnus | al1.1-30 | 0.6402 | 0.3471 | 3.1 | 45.78257 | 42.68257
T. versicolor | 1 | tascate | t15-16 | 0.6868 | 0.6657 | 3 | 3.072219 | 0.07221899
T. versicolor | 1 | tascate | t14-17 | 0.7391 | 0.7011 | 3 | 5.141388 | 2.141388
T. versicolor | 3 | tascate | t34-18 | 0.8768 | 0.8501 | 3 | 3.045164 | 0.04516423
T. versicolor | 3 | tascate | t34-19 | 0.8171 | 0.7899 | 3 | 3.328846 | 0.3288459
T. versicolor | 3 | tascate | t35-20 | 0.7414 | 0.7108 | 3 | 4.127327 | 1.127327
T. versicolor | 3 | tascate | t34-21 | 0.8944 | 0.8454 | 3 | 5.478533 | 2.478533
T. versicolor | 3 | tascate | t32-22 | 0.6464 | 0.485 | 3 | 24.96906 | 21.96906
T. versicolor | 3 | tascate | t35-23 | 0.778 | 0.708 | 3 | 8.997429 | 5.997429
T. versicolor | 3 | tascate | t35-24 | 0.8477 | 0.8101 | 3 | 4.435531 | 1.435531
T. versicolor | 2 | tascate | t24-25 | 0.8133 | 0.7789 | 3 | 4.229682 | 1.229682
T. versicolor | 1 | tascate | t15-26 | 0.6657 | 0.6077 | 3 | 8.712633 | 5.712633
T. versicolor | 2 | tascate | t24-27 | 0.7431 | 0.7009 | 3 | 5.678913 | 2.678913
T. versicolor | 1 | tascate | t14-28 | 0.8146 | 0.7899 | 3 | 3.032163 | 0.03216302
T. versicolor | 2 | tascate | t24-29 | 0.7715 | 0.7467 | 3 | 3.214517 | 0.2145172
T. versicolor | 3 | tascate | t35-30 | 0.8364 | 0.7161 | 3 | 14.38307 | 11.38307
T. versicolor | 1 | strobiformis | a11-16 | 0.7485 | 0.711 | 2.5 | 5.01002 | 2.51002
T. versicolor | 1 | strobiformis | a34-17 | 0.669 | 0.5012 | 2.5 | 25.08221 | 22.58221
T. versicolor | 2 | strobiformis | a24-18 | 0.7553 | 0.5555 | 2.5 | 26.45307 | 23.95307
T. versicolor | 1 | strobiformis | a11-19 | 0.6834 | 0.6477 | 2.5 | 5.223881 | 2.723881
T. versicolor | 3 | strobiformis | a34-20 | 0.7626 | 0.7404 | 2.5 | 2.911094 | 0.4110936
T. versicolor | 2 | strobiformis | a21-21 | 0.5402 | 0.4022 | 2.5 | 25.54609 | 23.04609
T. versicolor | 2 | strobiformis | a24-22 | 0.823 | 0.8018 | 2.5 | 2.575942 | 0.07594168
T. versicolor | 3 | strobiformis | a33-23 | 1.0326 | 1.0029 | 2.5 | 2.876235 | 0.3762347
T. versicolor | 2 | strobiformis | a24-24 | 0.7136 | 0.6878 | 2.5 | 3.615471 | 1.115471
T. versicolor | 1 | strobiformis | a14-25 | 0.6152 | 0.5998 | 2.5 | 2.503251 | 0.003250975
T. versicolor | 1 | strobiformis | a14-26 | 0.6014 | 0.4078 | 2.5 | 32.19155 | 29.69155
T. versicolor | 3 | strobiformis | a33-27 | 0.991 | 0.9298 | 2.5 | 6.17558 | 3.67558
T. versicolor | 3 | strobiformis | a32-28 | 0.629 | 0.611 | 2.5 | 2.861685 | 0.3616852
T. versicolor | 3 | strobiformis | a34-29 | 0.6755 | 0.64 | 2.5 | 5.255366 | 2.755366
T. versicolor | 1 | strobiformis | a14-30 | 0.6287 | 0.6001 | 2.5 | 4.54907 | 2.04907
T. versicolor | 3 | durangensis | d32-16 | 0.7625 | 0.7252 | 2.4 | 4.891803 | 2.491803
T. versicolor | 3 | durangensis | d33-17 | 0.8063 | 0.7709 | 2.4 | 4.390425 | 1.990425
T. versicolor | 2 | durangensis | d24-18 | 0.716 | 0.6897 | 2.4 | 3.673184 | 1.273184
T. versicolor | 1 | durangensis | d11-19 | 0.7986 | 0.7509 | 2.4 | 5.972953 | 3.572953
T. versicolor | 2 | durangensis | d24-20 | 0.7727 | 0.7417 | 2.4 | 4.011906 | 1.611906
T. versicolor | 1 | durangensis | d14-21 | 0.6652 | 0.6452 | 2.4 | 3.006615 | 0.6066146
T. versicolor | 3 | durangensis | d33-22 | 0.7604 | 0.7322 | 2.4 | 3.708574 | 1.308574
T. versicolor | 1 | durangensis | d14-23 | 0.6683 | 0.6514 | 2.4 | 2.528804 | 0.1288044
T. versicolor | 2 | durangensis | d24-24 | 0.7644 | 0.7444 | 2.4 | 2.616431 | 0.2164312
T. versicolor | 3 | durangensis | d33-25 | 0.3314 | 0.32 | 2.4 | 3.439952 | 1.039952
T. versicolor | 3 | durangensis | d32-26 | 0.6633 | 0.6367 | 2.4 | 4.010252 | 1.610252
T. versicolor | 2 | durangensis | d22-27 | 0.7194 | 0.699 | 2.4 | 2.835696 | 0.4356964
T. versicolor | 3 | durangensis | d33-28 | 0.7298 | 0.7083 | 2.4 | 2.946013 | 0.5460126
T. versicolor | 1 | durangensis | d14-29 | 0.6514 | 0.6307 | 2.4 | 3.177771 | 0.777771
T. versicolor | 2 | durangensis | d22-30 | 0.6874 | 0.6611 | 2.4 | 3.826011 | 1.426011
T. versicolor | 3 | cooperi | c32-16 | 0.5503 | 0.5279 | 0.74 | 4.070507 | 3.330507
T. versicolor | 2 | cooperi | c22-17 | 0.9348 | 0.9127 | 0.74 | 2.364142 | 1.624142
T. versicolor | 2 | cooperi | c24-18 | 0.7327 | 0.7114 | 0.74 | 2.907056 | 2.167056
T. versicolor | 1 | cooperi | c12-19 | 0.8131 | 0.8039 | 0.74 | 1.131472 | 0.3914721
T. versicolor | 1 | cooperi | c13-20 | 0.7869 | 0.7753 | 0.74 | 1.474139 | 0.734139
T. versicolor | 3 | cooperi | c31-21 | 0.759 | 0.749 | 0.74 | 1.317523 | 0.5775231
T. versicolor | 2 | cooperi | c22-22 | 0.7927 | 0.7513 | 0.74 | 5.222657 | 4.482657
T. versicolor | 2 | cooperi | c24-23 | 0.7849 | 0.587 | 0.74 | 25.2134 | 24.4734
T. versicolor | 3 | cooperi | c32-24 | 0.5764 | 0.567 | 0.74 | 1.630812 | 0.8908119
T. versicolor | 1 | cooperi | c12-25 | 0.8639 | 0.8398 | 0.74 | 2.789675 | 2.049675
T. versicolor | 1 | cooperi | c13-26 | 0.7763 | 0.741 | 0.74 | 4.547211 | 3.807211
T. versicolor | 2 | cooperi | c22-27 | 0.8357 | 0.8147 | 0.74 | 2.512863 | 1.772863
T. versicolor | 2 | cooperi | c24-28 | 0.8198 | 0.8009 | 0.74 | 2.30544 | 1.56544
T. versicolor | 3 | cooperi | c31-29 | 0.7653 | 0.7244 | 0.74 | 5.344309 | 4.604309
T. versicolor | 1 | cooperi | c12-30 | 0.7957 | 0.7245 | 0.74 | 8.948096 | 8.208096
T. versicolor | 1 | F. silvatica | f1 | 1.1598 | 0.3644 | 1.94 | 68.58079 | 66.64079
T. versicolor | 1 | F. silvatica | f4 | 1.0113 | 0.9096 | 1.94 | 10.05636 | 8.116363
T. versicolor | 1 | F. silvatica | f5 | 1.0576 | 0.8369 | 1.94 | 20.868 | 18.928
T. versicolor | 1 | F. silvatica | f10 | 1.0744 | 0.2001 | 1.94 | 81.37565 | 79.43565
T. versicolor | 1 | F. silvatica | f11 | 1.6262 | 0.5265 | 1.94 | 67.62391 | 65.68391
T. versicolor | 1 | F. silvatica | f12 | 1.196 | 0.9287 | 1.94 | 22.3495 | 20.4095
T. versicolor | 1 | F. silvatica | f16 | 1.1141 | 0.5295 | 1.94 | 52.47285 | 50.53285
T. versicolor | 1 | F. silvatica | f17 | 1.0906 | 0.4238 | 1.94 | 61.14066 | 59.20066
T. versicolor | 1 | F. silvatica | f18 | 1.2459 | 1.0303 | 1.94 | 17.30476 | 15.36476
T. versicolor | 1 | F. silvatica | f23 | 0.9993 | 0.5033 | 1.94 | 49.63474 | 47.69474
T. versicolor | 1 | F. silvatica | f24 | 1.0884 | 0.8045 | 1.94 | 26.08416 | 24.14416
T. versicolor | 1 | F. silvatica | f25 | 1.1157 | 0.4779 | 1.94 | 57.1659 | 55.2259
T. versicolor | 1 | F. silvatica | f29 | 1.0819 | 1.0503 | 1.94 | 2.920788 | 0.9807875
T. versicolor | 1 | F. silvatica | f30 | 1.216 | 0.9438 | 1.94 | 22.38487 | 20.44487
T. versicolor | 1 | F. silvatica | f31 | 1.2672 | 1.0208 | 1.94 | 19.44444 | 17.50444
T. versicolor | 1 | F. silvatica | f35 | 1.0312 | 0.3842 | 1.94 | 62.74244 | 60.80244
T. versicolor | 1 | F. silvatica | f36 | 1.092 | 0.3545 | 1.94 | 67.53663 | 65.59663
T. versicolor | 1 | F. silvatica | f37 | 1.0718 | 0.4159 | 1.94 | 61.19612 | 59.25612