## Sheet1
No. | Cycle | NiTi | time to fracture |  |  | Fractured tip length | time in sec | time in sec | cycles to failure
|  |  | min | sec | ms | mm
[000 | 0 | TN | 1 | 32 | 85 | 4.33 | 92 | 93 | 775
[001 | 0 | TN | 1 | 37 | 69 | 2.67 | 97 | 98 | 816.6667
[002 | 0 | TN | 2 | 30 | 15 | 4.8 | 150 | 150 | 1250
[011 | 1 | TN | 4 | 31 | 74 | 3.5 | 271 | 272 | 2266.6667
[012 | 1 | TN | 2 | 15 | 79 | 3.97 | 135 | 136 | 1133.3333
[013 | 1 | TN | 1 | 40 | 49 | 3.78 | 100 | 100 | 833.3333
[014 | 1 | TN | 1 | 34 | 91 | 4.15 | 94 | 95 | 791.6667
[015 | 1 | TN | 1 | 22 | 57 | 3.81 | 82 | 82 | 683.3333
[051 | 5 | TN | 5 | 54 | 23 | 3.93 | 354 | 354 | 2950
[052 | 5 | TN | 5 | 54 | 61 | 2.88 | 354 | 355 | 2958.3333
[053 | 5 | TN | 4 | 50 | 68 | 2.14 | 290 | 291 | 2425
[054 | 5 | TN | 1 | 16 | 57 | 3.5 | 76 | 77 | 641.6667
[055 | 5 | TN | 1 | 53 | 74 | 3.4 | 113 | 114 | 950
[0101 | 10 | TN | 1 | 30 | 79 | 4.12 | 90 | 91 | 758.3333
[0102 | 10 | TN | 1 | 38 | 88 | 2.63 | 98 | 99 | 825
[0103 | 10 | TN | 2 | 24 | 89 | 2.65 | 144 | 145 | 1208.3333
[0104 | 10 | TN | 7 | 32 | 37 | 4.13 | 452 | 452 | 3766.6667
[0105 | 10 | TN | 1 | 25 | 67 | 2.47 | 85 | 86 | 716.6667
100 | 0 | PTG | 4 | 47 | 51 | 3.17 | 287 | 287 | 1435
101 | 0 | PTG | 4 | 32 | 22 | 3.01 | 272 | 272 | 1360
102 | 0 | PTG | 4 | 23 | 58 | 3.16 | 263 | 263 | 1315
[111 | 1 | PTG | 5 | 58 | 31 | 2.81 | 358 | 358 | 1790
[112 | 1 | PTG | 4 | 53 | 5 | 3.08 | 293 | 293 | 1465
[113 | 1 | PTG | 3 | 43 | 11 | 2.93 | 223 | 223 | 1115
[114 | 1 | PTG | 2 | 50 | 83 | 3.16 | 170 | 171 | 855
[115 | 1 | PTG | 4 | 14 | 22 | 3.32 | 254 | 254 | 1270
[151 | 5 | PTG | 4 | 22 | 77 | 2.84 | 262 | 263 | 1315
[152 | 5 | PTG | 4 | 22 | 16 | 3.58 | 262 | 262 | 1310
[153 | 5 | PTG | 3 | 26 | 21 | 3.15 | 206 | 206 | 1030
[154 | 5 | PTG | 3 | 37 | 1 | 3.19 | 217 | 217 | 1085
[155 | 5 | PTG | 5 | 0 | 0 | 3.37 | 300 | 300 | 1500
[1101 | 10 | PTG | 3 | 48 | 21 | 3.15 | 228 | 228 | 1140
[1102 | 10 | PTG | 4 | 40 | 45 | 2.85 | 280 | 280 | 1400
[1103 | 10 | PTG | 4 | 8 | 33 | 3.04 | 248 | 248 | 1240
[1104 | 10 | PTG | 4 | 43 | 61 | 3.28 | 283 | 283 | 1415
[1105 | 10 | PTG | 5 | 34 | 32 | 4.49 | 334 | 334 | 1670
200 | 0 | ETP | 7 | 39 | 27 | 3.11 | 459 | 459 | 2295
201 | 0 | ETP | 5 | 46 | 16 | 3.46 | 346 | 346 | 1730
201 | 0 | ETP | 9 | 21 | 29 | 4.01 | 561 | 561 | 2805
[211 | 1 | ETP | 21 | 32 | 25 | 4.12 | 1292 | 1292 | 6460
[212 | 1 | ETP | 24 | 30 | 17 | 4.14 | 1470 | 1470 | 7350
[213 | 1 | ETP | 21 | 23 | 63 | 5.25 | 1283 | 1284 | 6420
[214 | 1 | ETP | 16 | 24 | 93 | 4.28 | 984 | 985 | 4925
[215 | 1 | ETP | 32 | 24 | 51 | 5.08 | 1944 | 1944 | 9720
[251 | 5 | ETP | 14 | 45 | 74 | 4.11 | 885 | 886 | 4430
[252 | 5 | ETP | 18 | 24 | 58 | 4.31 | 1104 | 1104 | 5520
[253 | 5 | ETP | 17 | 57 | 27 | 3.63 | 1077 | 1077 | 5385
[254 | 5 | ETP | 20 | 37 | 85 | 4.02 | 1237 | 1238 | 6190
[255 | 5 | ETP | 14 | 45 | 8 | 3.63 | 885 | 886 | 4430
[2101 | 10 | ETP | 77 | 47 | 52 | 4.86 | 4667 | 4667 | 23335
[2102 | 10 | ETP | 23 | 55 | 28 | 4.11 | 1435 | 1435 | 7175
[2103 | 10 | ETP | 19 | 33 | 35 | 5.33 | 1173 | 1173 | 5865
[2104 | 10 | ETP | 31 | 30 | 24 | 3.78 | 1890 | 1890 | 9450
[2105 | 10 | ETP | 18 | 34 | 66 | 4.36 | 1114 | 1115 | 5575