## Sayfa1
Restorative Materials | Caries Removal Technique | Sample No | Internal Voids (%) | Fracture Resistance
(Newton)
Group 1 - Glass Hybrid Restorative (GHR) (Equia Forte® HT) | Conventional Caries Removal to Sound Dentin (CCRSD) | 1 | 2.59 | 387
|  | 2 | 2.32 | 381
|  | 3 | 2.7 | 362
|  | 4 | 2.35 | 356
|  | 5 | 2.2 | 371
| Selective Caries Removal to Firm Dentin (SCRFD) | 6 | 3.75 | 344
|  | 7 | 3.9 | 365
|  | 8 | 3.71 | 349
|  | 9 | 3.11 | 388
|  | 10 | 3.6 | 379
Group 2 - Conventional Glass Ionomer Restorative (CGIR) (Ionofil Molar) | CCRSD | 11 | 2.56 | 318
|  | 12 | 2.31 | 329
|  | 13 | 2.58 | 330
|  | 14 | 2.83 | 311
|  | 15 | 2.81 | 339
| SCRFD | 16 | 3.24 | 316
|  | 17 | 4 | 301
|  | 18 | 3.23 | 315
|  | 19 | 4 | 321
|  | 20 | 3.91 | 325
Group 3 - Compomer (Dyract XP) | CCRSD | 21 | 1.91 | 439
|  | 22 | 1.96 | 460
|  | 23 | 1.79 | 429
|  | 24 | 1.63 | 442
|  | 25 | 1.91 | 430
| SCRFD | 26 | 3.1 | 454
|  | 27 | 3.2 | 412
|  | 28 | 3.7 | 438
|  | 29 | 3.6 | 449
|  | 30 | 3.4 | 469