## Sayfa1
TheraCal LC | TheraCal PT | NeoMTA 2 | Biodentin | BioMTA+
SBS (Mpa )
11.71 | 26.5 | 3.64 | 7.91 | 2.84
14.59 | 31.72 | 11.44 | 20.6 | 7.27
15.21 | 34.21 | 8.3 | 24.6 | 6.82
19.77 | 27.59 | 16.05 | 16.19 | 6.95
17.22 | 21.7 | 9.6 | 5.77 | 7.44
16.09 | 24.72 | 9.41 | 7.36 | 8.48
30.29 | 40.18 | 9.65 | 23.34 | 8.4
23.31 | 36.73 | 22.07 | 18.67 | 7.37
27.105 | 23.14 | 18.81 | 7.39 | 4.98
26.99 | 32.56 | 5.9 | 20.5 | 3.97