## Tabelle
| sample | Mean -S9 | SD -S9 | sample | Mean +S9 | SD +S9 | limt value
T2 | Blank | 1.366248 | 0.0008833157 | Blank | 1.104225 | 0.2361557 | 1.5
| LDPE (5.34 g/mL) | 1.286464 | 0.1616203 | LDPE (5.34 g/mL) | 1.261291 | 0.09570788 | 1.5
| LDPE-R (2.67 g/mL) | 1.620241 | 0.1002788 | LDPE-R (5.34 g/mL) | 1.636257 | 0.04151009 | 1.5
| PP-H (5.34 mg/mL) | 1.129402 | 0.1350297 | PP-H (5.34 g/mL) | 1.184819 | 0.2486904 | 1.5
| PP-C (5.34 g/mL) | 1.260518 | 0.06231935 | PP-C (5.34 g/mL) | 1.213488 | 0.1294393 | 1.5
| PS-GP (5.34 g/mL) | 1.82735 | 0.7943683 | PS-GP (5.34 g/mL) | 1.390281 | 0.1253906 | 1.5
| PS-HI (5.34 g/mL) | 1.544933 | 0.303519 | PS-GP (5.34 g/mL) | 1.431068 | 0.09178477 | 1.5
| PET-A (5.34 g/mL) | 1.369191 | 0.1883521 | PET-A (5.34 g/mL) | 1.293231 | 0.1814434 | 1.5
| PET-R (5.34 g/mL) | 1.131231 | 0.1324429 | PET-R (5.34 g/mL) | 1.297574 | 0.08923061 | 1.5
| Bio-PBS (5.34 g/mL) | 1.634856 | 0.2196933 | Bio-PBS (5.34 g/mL) | 1.469479 | 0.03627794 | 1.5
| SB (2.94 g/mL) | 1.795717 | 0.2167911 | SB (2.94 g/mL) | 1.386468 | 0.2839697 | 1.5
| PVC-R (5.34 g/mL) | 1.291096 | 0.1053984 | PVC-R (5.34 g/mL) | 1.214961 | 0.07955147 | 1.5
| PVC-A (5.34 g/mL) | 1.544682 | 0.3472186 | PVC-A (5.34 g/mL) | 1.306014 | 0.2674534 | 1.5
T1 | Blank | 1.2 | 0 | Blank | 1.2 | 0.1
| LDPE (5.34 g/mL) | 1.097414 | 0.07836151 | LDPE (5.34 g/mL) | 1.103259 | 0.1133079
| LDPE-R (1.3 g/mL) | 1.545845 | 0.03353066 | LDPE-R (5.34 g/mL) | 1.427604 | 0.4060021
| PP-H (5.34 mg/mL) | 1.216934 | 0.3618523 | PP-H (5.34 g/mL) | 1.069444 | 0.2253464
| PP-C (5.34 g/mL) | 1.156047 | 0.405777 | PP-C (5.34 g/mL) | 1.168778 | 0.4197623
| PS-GP(5.34 g/mL) | 1.315443 | 0.3835797 | PS-GP (5.34 g/mL) | 1.236492 | 0.3657434
| PS-HI (5.34 g/mL) | 1.0681 | 0.03077507 | PS-GP (5.34 g/mL) | 0.9169466 | 0.04040734
| PET-A (5.34 g/mL) | 1.290724 | 0.1679272 | PET-A (5.34 g/mL) | 1.358043 | 0.02122979
| PET-R (5.34 g/mL) | 1.413728 | 0.2592781 | PET-R (5.34 g/mL) | 1.420369 | 0.04247594
| Bio-PBS (5.34 g/mL) | 1.418869 | 0.02197511 | Bio-PBS (5.34 g/mL) | 1.348139 | 0.05608778
| SB (2.94 g/mL) | 1.557862 | 0.04288361 | SB (2.94 g/mL) | 1.221767 | 0.2168768
| PVC-R (5.34 g/mL) | 1.192165 | 0.06961852 | PVC-R (5.34 g/mL) | 1.167612 | 0.3096878
| PVC-A (5.34 g/mL) | 1.762525 | 0.4637313 | PVC-A (5.34 g/mL) | 1.33707 | 0.3538288
T3 | Blank | 1.1 | 0.08513989 | Blank | 1.017243 | 0.01420327
| LDPE (5.34 g/mL) | 1.254883 | 0.3070914 | LDPE (5.34 g/mL) | 1.52924 | 0.540978
| LDPE-R (5.34 g/mL) | 2.079012 | 0.4973163 | LDPE-R (5.34 g/mL) | 1.170553 | 0.1760265
| PP-H (5.34 mg/mL) | 1.157894 | 0.004767117 | PP-H (5.34 g/mL) | 1.195557 | 0.1469765
| PP.C (5.34 g/mL) | 1.089332 | 0.06291224 | PP-C (5.34 g/mL) | 1.234373 | 0.1659224
| PS-GP (5.34 g/mL) | 1.290228 | 0.2288512 | PS-GP (5.34 g/mL) | 1.356642 | 0.09948756
| PS-HI (5.34 g/mL) | 1.252353 | 0.2202355 | PS-GP (5.34 g/mL) | 1.509803 | 0.5252397
| PET-A (5.34 g/mL) | 1.194178 | 0.09843713 | PET-A (5.34 g/mL) | 1.142761 | 0.2714662
| PET-R (5.34 g/mL) | 1.167157 | 0.0416442 | PET-R (5.34 g/mL) | 1.263725 | 0.3754841
| Bio-PBS (5.34 g/mL) | 1.1931 | 0.1027151 | Bio-PBS (5.34 g/mL) | 1.164583 | 0.5342253
| SB (2.94 g/mL) | 2.265915 | 0.9941397 | SB (2.94 g/mL) | 1.177937 | 0.2959759
| PVC-R (5.34 g/mL) | 1.449282 | 0.1729194 | PVC-R (5.34 g/mL) | 0.9816586 | 0.1893369
| PVC-A (5.34 g/mL) | 1.230438 | 0.02177238 | PVC-A (5.34 g/mL) | 1.112266 | 0.3563013
T4 | Blank | 1.231048 | 0.06033675 | Blank | 1.021736 | 0.2943792
| LDPE (5.34 g/mL) | 1.292622 | 0.2554477 | LDPE (5.34 g/mL) | 1.359682 | 0.05851973
| LDPE-R (0.67 g/mL) | 1.784226 | 0.06476129 | LDPE-R (5.34 g/mL) | 1.805023 | 0.5268674
| PP-H (5.34 mg/mL) | 1.241746 | 0.09859964 | PP-H (5.34 g/mL) | 1.393373 | 0.2704385
| PP-C (5.34 g/mL) | 1.289583 | 0.07133914 | PP-C (5.34 g/mL) | 1.316665 | 0.0667402
| PS-GP (5.34 g/mL) | 1.142254 | 0.05239826 | PS-GP (5.34 g/mL) | 1.206931 | 0.3074484
| PS-HI (5.34 g/mL) | 1.121079 | 0.0154751 | PS-GP (5.34 g/mL) | 1.284296 | 0.1550463
| PET-A (5.34 g/mL) | 1.387496 | 0.2697258 | PET-A (5.34 g/mL) | 1.289644 | 0.06837277
| PET-R (5.34 g/mL) | 1.403592 | 0.1938398 | PET-R (5.34 g/mL) | 1.319161 | 0.128163
| Bio-PBS (5.34 g/mL) | 1.34678 | 0.4056429 | Bio-PBS (5.34 g/mL) | 1.175329 | 0.2804904
| SB (2.94 g/mL) | 1.917324 | 0.3219161 | SB (2.94 g/mL) | 1.453783 | 0.206069
| PVC-R (5.34 g/mL) | 1.518112 | 0.1032172 | PVC-R (5.34 g/mL) | 1.130322 | 0.3857996
| PVC-A (5.34 g/mL) | 1.509935 | 0.1230046 | PVC-A (5.34 g/mL) | 0.9137136 | 0.06970344
* | Mean > 1.5 and both replicates with IF > 1.5
Mean > 1.5but only one replicate with IF > 1.5