## RAW DATA CA-P RATIO ES AND SS
EGGSHELL |  |  |  |  | SEASHELL
Sample |  |  |  |  | Sample
| Replicate 1 | Replicate 2 | Replicate 3 | AVERAGE |  | Replicate 1 | Replicate 2 | Replicate 3 | AVERAGE
Calcium Content, % | 32.15 | 34.19 | 36.87 | 34.40333 | Calcium Content, % | 39.41 | 36.91 | 37.8 | 38.04
Phosphorous Content, % | 0.24 | 0.26 | 0.31 | 0.27 | Phosphorous Content, % | 0.05 | 0.01 | 0.03 | 0.03