## Sheet1
UV-Vis Spectroscopic Analysis of AgNPs of O. sanctum (Raw data for Figure 4)
Sl No. | Time | Wavelength | Absorbance 1 | Absorbance 2 | Absorbance 3 | Absorbance Mean
1 | 10min | 432 | 2.367 | 2.368 | 2.364 | 2.364
2 | 30min | 438 | 2.411 | 2.413 | 2.398 | 2.407
3 | 50min | 439 | 2.422 | 2.426 | 2.427 | 2.425
4 | 70min | 440 | 2.436 | 2.431 | 2.438 | 2.435
5 | 90min | 452 | 2.549 | 2.541 | 2.542 | 2.544